## Sheet1
20004.453 | 0.7769 | -0.007
15829.126 | 0.78654 | 0.00775
12516.703 | 0.79524 | 0.01837
9909.4424 | 0.8066 | 0.02471
7835.48 | 0.81368 | 0.03183
6217.2461 | 0.82274 | 0.03767
4905.291 | 0.83034 | 0.04234
3881.2737 | 0.83934 | 0.04276
3070.9827 | 0.84569 | 0.04615
2430.7778 | 0.85541 | 0.04945
1923.1537 | 0.8625 | 0.05104
1522.4358 | 0.87041 | 0.05293
1203.8446 | 0.87867 | 0.056
952.86591 | 0.88692 | 0.05771
754.27557 | 0.89525 | 0.06077
596.71857 | 0.90428 | 0.06399
471.96338 | 0.91268 | 0.06531
373.20856 | 0.92273 | 0.07033
295.47278 | 0.933 | 0.07285
233.87738 | 0.94144 | 0.07745
185.05922 | 0.95376 | 0.0821
146.35823 | 0.96322 | 0.08694
115.77804 | 0.97538 | 0.09254
91.6721 | 0.98735 | 0.09985
72.51701 | 1.00055 | 0.10782
57.36816 | 1.01435 | 0.11721
45.3629 | 1.02887 | 0.12683
35.93134 | 1.04678 | 0.14016
28.40909 | 1.06789 | 0.15515
22.48202 | 1.09033 | 0.17105
17.79613 | 1.11993 | 0.18863
14.06813 | 1.1531 | 0.20521
11.1448 | 1.19234 | 0.21622
8.81772 | 1.23727 | 0.22328
6.97545 | 1.28054 | 0.21976
5.5173 | 1.32473 | 0.21478
4.36941 | 1.36335 | 0.19882
3.45686 | 1.40064 | 0.18576
2.73547 | 1.42862 | 0.16777
2.16054 | 1.45146 | 0.14633
1.70952 | 1.47045 | 0.12946
1.35352 | 1.48382 | 0.11518
1.07079 | 1.49435 | 0.10439
0.84734 | 1.50282 | 0.0949
0.67072 | 1.51088 | 0.0878
0.53067 | 1.51847 | 0.0856
0.41976 | 1.52468 | 0.08589
0.33183 | 1.53045 | 0.08853
0.26261 | 1.53849 | 0.09294
0.20791 | 1.54782 | 0.10107
0.16452 | 1.55924 | 0.1141
0.13007 | 1.56867 | 0.13017
0.10309 | 1.57982 | 0.14686
0.08153 | 1.59688 | 0.16381
0.06443 | 1.61875 | 0.18717
0.05102 | 1.64489 | 0.21604
0.04042 | 1.66959 | 0.24697
0.03192 | 1.70309 | 0.27542
0.02528 | 1.7492 | 0.30857
0.01999 | 1.80441 | 0.35362