## Sheet1
20004.453 | 0.77455 | -0.00627
15829.126 | 0.78591 | 0.00735
12516.703 | 0.79449 | 0.01819
9909.4424 | 0.80333 | 0.02587
7835.48 | 0.81365 | 0.03181
6217.2461 | 0.82287 | 0.03759
4905.291 | 0.82831 | 0.04082
3881.2737 | 0.83703 | 0.04426
3070.9827 | 0.84544 | 0.04644
2430.7778 | 0.85213 | 0.04925
1923.1537 | 0.86095 | 0.05067
1522.4358 | 0.8698 | 0.05401
1203.8446 | 0.87803 | 0.05607
952.86591 | 0.88472 | 0.0588
754.27557 | 0.89391 | 0.06033
596.71857 | 0.90283 | 0.06374
471.96338 | 0.91191 | 0.06646
373.20856 | 0.92196 | 0.06866
295.47278 | 0.93138 | 0.0728
233.87738 | 0.94116 | 0.07682
185.05922 | 0.9516 | 0.08229
146.35823 | 0.96387 | 0.08853
115.77804 | 0.97439 | 0.09307
91.6721 | 0.98702 | 0.1001
72.51701 | 0.9998 | 0.10805
57.36816 | 1.01347 | 0.11766
45.3629 | 1.02962 | 0.12787
35.93134 | 1.04625 | 0.14104
28.40909 | 1.06638 | 0.15601
22.48202 | 1.08992 | 0.17213
17.79613 | 1.11837 | 0.18803
14.06813 | 1.15401 | 0.20368
11.1448 | 1.19261 | 0.21398
8.81772 | 1.23455 | 0.22145
6.97545 | 1.28239 | 0.22426
5.5173 | 1.32355 | 0.21227
4.36941 | 1.36498 | 0.2026
3.45686 | 1.3984 | 0.18397
2.73547 | 1.42893 | 0.16542
2.16054 | 1.45262 | 0.14736
1.70952 | 1.46928 | 0.13065
1.35352 | 1.48259 | 0.11461
1.07079 | 1.49343 | 0.10269
0.84734 | 1.50264 | 0.09435
0.67072 | 1.51047 | 0.08881
0.53067 | 1.51639 | 0.08494
0.41976 | 1.52363 | 0.08444
0.33183 | 1.5318 | 0.08756
0.26261 | 1.53952 | 0.09441
0.20791 | 1.54659 | 0.10363
0.16452 | 1.55468 | 0.1129
0.13007 | 1.56712 | 0.12512
0.10309 | 1.583 | 0.14325
0.08153 | 1.59808 | 0.16564
0.06443 | 1.61669 | 0.19089
0.05102 | 1.6405 | 0.2123
0.04042 | 1.67578 | 0.24144
0.03192 | 1.71532 | 0.28199
0.02528 | 1.74978 | 0.32541
0.01999 | 1.78737 | 0.36305