## Sheet1
20004.453 | 0.77561 | -0.00562
15829.126 | 0.78481 | 0.00727
12516.703 | 0.79311 | 0.01691
9909.4424 | 0.80343 | 0.02553
7835.48 | 0.81267 | 0.03397
6217.2461 | 0.82089 | 0.03694
4905.291 | 0.82887 | 0.03998
3881.2737 | 0.83771 | 0.04325
3070.9827 | 0.84526 | 0.04612
2430.7778 | 0.85345 | 0.05033
1923.1537 | 0.85934 | 0.05187
1522.4358 | 0.86743 | 0.05435
1203.8446 | 0.87661 | 0.056
952.86591 | 0.88608 | 0.05817
754.27557 | 0.89223 | 0.0616
596.71857 | 0.90373 | 0.06337
471.96338 | 0.91083 | 0.06603
373.20856 | 0.92215 | 0.07011
295.47278 | 0.93204 | 0.07395
233.87738 | 0.94085 | 0.07757
185.05922 | 0.95125 | 0.08146
146.35823 | 0.9625 | 0.08587
115.77804 | 0.97318 | 0.09184
91.6721 | 0.98698 | 0.09941
72.51701 | 0.99883 | 0.10853
57.36816 | 1.01268 | 0.11725
45.3629 | 1.02769 | 0.12677
35.93134 | 1.04575 | 0.14098
28.40909 | 1.0664 | 0.15506
22.48202 | 1.09103 | 0.17135
17.79613 | 1.11721 | 0.18792
14.06813 | 1.15348 | 0.20303
11.1448 | 1.19386 | 0.21293
8.81772 | 1.23547 | 0.21904
6.97545 | 1.2796 | 0.21986
5.5173 | 1.32425 | 0.20966
4.36941 | 1.36159 | 0.19961
3.45686 | 1.39531 | 0.18022
2.73547 | 1.42553 | 0.1623
2.16054 | 1.44658 | 0.1446
1.70952 | 1.46352 | 0.12741
1.35352 | 1.47689 | 0.11224
1.07079 | 1.48731 | 0.10081
0.84734 | 1.49603 | 0.09317
0.67072 | 1.50289 | 0.08738
0.53067 | 1.50975 | 0.08345
0.41976 | 1.51724 | 0.08374
0.33183 | 1.52494 | 0.08755
0.26261 | 1.53165 | 0.09411
0.20791 | 1.53839 | 0.10136
0.16452 | 1.54808 | 0.11063
0.13007 | 1.56139 | 0.1245
0.10309 | 1.57559 | 0.14362
0.08153 | 1.58939 | 0.16507
0.06443 | 1.60865 | 0.18819
0.05102 | 1.63595 | 0.21048
0.04042 | 1.67007 | 0.24272
0.03192 | 1.70516 | 0.28439
0.02528 | 1.73689 | 0.32275
0.01999 | 1.7775 | 0.35382