## Sheet1
20004.453 | 0.42202 | -0.03157
15829.126 | 0.43081 | -0.01528
12516.703 | 0.43704 | 0.00192
9909.4424 | 0.44428 | 0.01443
7835.48 | 0.45202 | 0.02227
6217.2461 | 0.46057 | 0.03294
4905.291 | 0.46914 | 0.04115
3881.2737 | 0.47742 | 0.04826
3070.9827 | 0.48606 | 0.05594
2430.7778 | 0.49727 | 0.0617
1923.1537 | 0.50786 | 0.06878
1522.4358 | 0.51843 | 0.0738
1203.8446 | 0.52975 | 0.08075
952.86591 | 0.54263 | 0.08732
754.27557 | 0.55621 | 0.09432
596.71857 | 0.57101 | 0.10006
471.96338 | 0.58528 | 0.10553
373.20856 | 0.59997 | 0.11458
295.47278 | 0.61798 | 0.12253
233.87738 | 0.63677 | 0.12836
185.05922 | 0.65588 | 0.13879
146.35823 | 0.67708 | 0.14433
115.77804 | 0.69685 | 0.15219
91.6721 | 0.71893 | 0.16165
72.51701 | 0.74261 | 0.16982
57.36816 | 0.76719 | 0.17972
45.3629 | 0.79256 | 0.19012
35.93134 | 0.81678 | 0.20346
28.40909 | 0.84592 | 0.2198
22.48202 | 0.87616 | 0.23874
17.79613 | 0.90984 | 0.25751
14.06813 | 0.955 | 0.27956
11.1448 | 1.00611 | 0.30105
8.81772 | 1.06385 | 0.31556
6.97545 | 1.12212 | 0.32535
5.5173 | 1.19275 | 0.32071
4.36941 | 1.24987 | 0.31144
3.45686 | 1.31273 | 0.28723
2.73547 | 1.36316 | 0.2634
2.16054 | 1.40207 | 0.23252
1.70952 | 1.43381 | 0.20275
1.35352 | 1.45784 | 0.17609
1.07079 | 1.47541 | 0.15298
0.84734 | 1.4883 | 0.13343
0.67072 | 1.49949 | 0.11889
0.53067 | 1.50806 | 0.10875
0.41976 | 1.51653 | 0.10363
0.33183 | 1.52338 | 0.10294
0.26261 | 1.5283 | 0.10514
0.20791 | 1.53339 | 0.10946
0.16452 | 1.54171 | 0.11694
0.13007 | 1.55118 | 0.13076
0.10309 | 1.56129 | 0.14853
0.08153 | 1.57447 | 0.16858
0.06443 | 1.59411 | 0.196
0.05102 | 1.62388 | 0.23118
0.04042 | 1.65428 | 0.27984
0.03192 | 1.68095 | 0.33338
0.02528 | 1.71085 | 0.37907
0.01999 | 1.75755 | 0.42281