## Sheet1
20004.453 | 0.37388 | -0.03848
15829.126 | 0.38211 | -0.02049
12516.703 | 0.38864 | -0.0019
9909.4424 | 0.39417 | 0.01023
7835.48 | 0.4035 | 0.02335
6217.2461 | 0.4099 | 0.03235
4905.291 | 0.41882 | 0.04176
3881.2737 | 0.42796 | 0.04778
3070.9827 | 0.43666 | 0.05732
2430.7778 | 0.44752 | 0.06356
1923.1537 | 0.45734 | 0.07167
1522.4358 | 0.46958 | 0.07811
1203.8446 | 0.48214 | 0.08558
952.86591 | 0.49472 | 0.09321
754.27557 | 0.50799 | 0.09929
596.71857 | 0.52326 | 0.10651
471.96338 | 0.54046 | 0.11462
373.20856 | 0.55716 | 0.12115
295.47278 | 0.57544 | 0.13044
233.87738 | 0.59539 | 0.13672
185.05922 | 0.61658 | 0.14543
146.35823 | 0.63835 | 0.15367
115.77804 | 0.66001 | 0.16246
91.6721 | 0.68518 | 0.16969
72.51701 | 0.71043 | 0.18025
57.36816 | 0.73659 | 0.19077
45.3629 | 0.76398 | 0.20008
35.93134 | 0.79213 | 0.21244
28.40909 | 0.82209 | 0.22404
22.48202 | 0.856 | 0.24117
17.79613 | 0.89192 | 0.25791
14.06813 | 0.93792 | 0.27532
11.1448 | 0.988 | 0.29016
8.81772 | 1.0437 | 0.29755
6.97545 | 1.09967 | 0.2973
5.5173 | 1.16269 | 0.28888
4.36941 | 1.21202 | 0.2736
3.45686 | 1.26293 | 0.24788
2.73547 | 1.30426 | 0.22414
2.16054 | 1.33476 | 0.19722
1.70952 | 1.35942 | 0.1703
1.35352 | 1.37845 | 0.14833
1.07079 | 1.39231 | 0.12974
0.84734 | 1.40246 | 0.11357
0.67072 | 1.4116 | 0.10282
0.53067 | 1.41926 | 0.09405
0.41976 | 1.42703 | 0.09052
0.33183 | 1.43293 | 0.0913
0.26261 | 1.43742 | 0.09407
0.20791 | 1.4431 | 0.09835
0.16452 | 1.45033 | 0.10558
0.13007 | 1.45952 | 0.11812
0.10309 | 1.4693 | 0.13429
0.08153 | 1.48192 | 0.15313
0.06443 | 1.50113 | 0.17789
0.05102 | 1.52923 | 0.21
0.04042 | 1.55784 | 0.25555
0.03192 | 1.58207 | 0.3056
0.02528 | 1.60951 | 0.3487
0.01999 | 1.65116 | 0.38831