## Sheet1
20004.453 | 0.37546 | -0.03649
15829.126 | 0.38283 | -0.01838
12516.703 | 0.39015 | -0.00152
9909.4424 | 0.39783 | 0.0118
7835.48 | 0.40608 | 0.02374
6217.2461 | 0.41291 | 0.03302
4905.291 | 0.42077 | 0.04105
3881.2737 | 0.42931 | 0.04882
3070.9827 | 0.43921 | 0.05693
2430.7778 | 0.44955 | 0.0653
1923.1537 | 0.46028 | 0.07281
1522.4358 | 0.47127 | 0.08006
1203.8446 | 0.48259 | 0.08386
952.86591 | 0.4974 | 0.09419
754.27557 | 0.51086 | 0.10237
596.71857 | 0.52608 | 0.10645
471.96338 | 0.54122 | 0.11436
373.20856 | 0.5598 | 0.12188
295.47278 | 0.57815 | 0.13007
233.87738 | 0.59579 | 0.13876
185.05922 | 0.61855 | 0.14661
146.35823 | 0.63908 | 0.15378
115.77804 | 0.6633 | 0.16191
91.6721 | 0.6867 | 0.17028
72.51701 | 0.71209 | 0.17866
57.36816 | 0.74045 | 0.1886
45.3629 | 0.77014 | 0.19947
35.93134 | 0.791 | 0.20901
28.40909 | 0.82571 | 0.21852
22.48202 | 0.86018 | 0.23212
17.79613 | 0.89346 | 0.25035
14.06813 | 0.94964 | 0.2693
11.1448 | 0.98754 | 0.27062
8.81772 | 1.05796 | 0.27334
6.97545 | 1.1027 | 0.28351
5.5173 | 1.13997 | 0.25963
4.36941 | 1.19005 | 0.22266
3.45686 | 1.25545 | 0.19492
2.73547 | 1.30399 | 0.19387
2.16054 | 1.31717 | 0.19635
1.70952 | 1.30191 | 0.18506
1.35352 | 1.28089 | 0.1466
1.07079 | 1.27779 | 0.08661
0.84734 | 1.30803 | 0.02416
0.67072 | 1.36154 | -0.011
0.53067 | 1.44009 | -0.00017
0.41976 | 1.49102 | 0.06748
0.33183 | 1.48219 | 0.16835
0.26261 | 1.40081 | 0.25077
0.20791 | 1.27503 | 0.26806
0.16452 | 1.15965 | 0.19706
0.13007 | 1.10992 | 0.0542
0.10309 | 1.16935 | -0.10188
0.08153 | 1.34033 | -0.19935
0.06443 | 1.54926 | -0.18393
0.05102 | 1.77355 | -0.00635
0.04042 | 1.86556 | 0.30427
0.03192 | 1.74708 | 0.61151
0.02528 | 1.48389 | 0.74081
0.01999 | 1.2259 | 0.67222