## Sheet1
20004.453 | 0.36091 | -0.04318
15829.126 | 0.36728 | -0.02195
12516.703 | 0.37404 | -0.00568
9909.4424 | 0.38131 | 0.00723
7835.48 | 0.38833 | 0.02146
6217.2461 | 0.39569 | 0.02988
4905.291 | 0.40457 | 0.03925
3881.2737 | 0.41169 | 0.04754
3070.9827 | 0.42117 | 0.0557
2430.7778 | 0.43265 | 0.0628
1923.1537 | 0.44301 | 0.06958
1522.4358 | 0.45489 | 0.07711
1203.8446 | 0.46711 | 0.08324
952.86591 | 0.47869 | 0.08932
754.27557 | 0.49303 | 0.09526
596.71857 | 0.50728 | 0.10183
471.96338 | 0.52152 | 0.10999
373.20856 | 0.53951 | 0.11632
295.47278 | 0.55692 | 0.12364
233.87738 | 0.57617 | 0.1294
185.05922 | 0.59466 | 0.13889
146.35823 | 0.61659 | 0.14513
115.77804 | 0.6379 | 0.15411
91.6721 | 0.66081 | 0.163
72.51701 | 0.68675 | 0.17042
57.36816 | 0.71467 | 0.1783
45.3629 | 0.74314 | 0.1872
35.93134 | 0.77382 | 0.19777
28.40909 | 0.80864 | 0.20381
22.48202 | 0.84591 | 0.20842
17.79613 | 0.88594 | 0.20822
14.06813 | 0.9254 | 0.19875
11.1448 | 0.96145 | 0.19039
8.81772 | 0.99373 | 0.17348
6.97545 | 1.02337 | 0.15474
5.5173 | 1.04438 | 0.14042
4.36941 | 1.05966 | 0.12509
3.45686 | 1.07432 | 0.10893
2.73547 | 1.08695 | 0.09332
2.16054 | 1.10135 | 0.08328
1.70952 | 1.11326 | 0.08151
1.35352 | 1.11791 | 0.08224
1.07079 | 1.11787 | 0.08244
0.84734 | 1.11558 | 0.07778
0.67072 | 1.11591 | 0.0703
0.53067 | 1.12238 | 0.05885
0.41976 | 1.13977 | 0.04904
0.33183 | 1.16798 | 0.04971
0.26261 | 1.20022 | 0.06932
0.20791 | 1.22278 | 0.11083
0.16452 | 1.21943 | 0.16432
0.13007 | 1.18417 | 0.21005
0.10309 | 1.12799 | 0.22282
0.08153 | 1.07846 | 0.18992
0.06443 | 1.06491 | 0.12683
0.05102 | 1.12861 | 0.02701
0.04042 | 1.29828 | -0.04148
0.03192 | 1.558 | 0.00122
0.02528 | 1.83553 | 0.23126
0.01999 | 1.99871 | 0.67773