## Sheet1
20004.453 | 0.40896 | -0.03863
15829.126 | 0.41461 | -0.02209
12516.703 | 0.42133 | -0.00393
9909.4424 | 0.4281 | 0.00805
7835.48 | 0.43478 | 0.01893
6217.2461 | 0.44279 | 0.02901
4905.291 | 0.45205 | 0.03713
3881.2737 | 0.45949 | 0.04493
3070.9827 | 0.46489 | 0.05054
2430.7778 | 0.47799 | 0.05942
1923.1537 | 0.48788 | 0.06655
1522.4358 | 0.49914 | 0.07148
1203.8446 | 0.50984 | 0.07986
952.86591 | 0.52144 | 0.08383
754.27557 | 0.53482 | 0.08973
596.71857 | 0.54914 | 0.09665
471.96338 | 0.56314 | 0.10212
373.20856 | 0.57916 | 0.10868
295.47278 | 0.59466 | 0.11623
233.87738 | 0.61202 | 0.12373
185.05922 | 0.62954 | 0.12975
146.35823 | 0.64955 | 0.13718
115.77804 | 0.66837 | 0.1439
91.6721 | 0.68918 | 0.15319
72.51701 | 0.71243 | 0.16331
57.36816 | 0.73523 | 0.17177
45.3629 | 0.75978 | 0.18387
35.93134 | 0.78756 | 0.19629
28.40909 | 0.81871 | 0.2096
22.48202 | 0.85456 | 0.22375
17.79613 | 0.89526 | 0.23336
14.06813 | 0.94076 | 0.24345
11.1448 | 0.9894 | 0.2414
8.81772 | 1.03862 | 0.23349
6.97545 | 1.07805 | 0.22146
5.5173 | 1.11719 | 0.20054
4.36941 | 1.14694 | 0.17757
3.45686 | 1.17593 | 0.15597
2.73547 | 1.19631 | 0.14113
2.16054 | 1.20892 | 0.12739
1.70952 | 1.21632 | 0.11293
1.35352 | 1.22314 | 0.09776
1.07079 | 1.23229 | 0.08452
0.84734 | 1.24373 | 0.07379
0.67072 | 1.25865 | 0.06984
0.53067 | 1.27401 | 0.07498
0.41976 | 1.28315 | 0.0885
0.33183 | 1.2836 | 0.10557
0.26261 | 1.27604 | 0.11712
0.20791 | 1.26762 | 0.12095
0.16452 | 1.2675 | 0.11824
0.13007 | 1.27976 | 0.11579
0.10309 | 1.30433 | 0.12048
0.08153 | 1.34093 | 0.13837
0.06443 | 1.37918 | 0.17462
0.05102 | 1.4203 | 0.23162
0.04042 | 1.44332 | 0.30587
0.03192 | 1.44777 | 0.37503
0.02528 | 1.44996 | 0.42387
0.01999 | 1.47093 | 0.45381