## Sheet1
20004.453 | 0.40249 | -0.04093
15829.126 | 0.40829 | -0.02173
12516.703 | 0.41504 | -0.00603
9909.4424 | 0.42115 | 0.00967
7835.48 | 0.427 | 0.01827
6217.2461 | 0.43692 | 0.02863
4905.291 | 0.44426 | 0.03774
3881.2737 | 0.45224 | 0.04728
3070.9827 | 0.46152 | 0.05367
2430.7778 | 0.47184 | 0.06047
1923.1537 | 0.48144 | 0.06579
1522.4358 | 0.49309 | 0.0724
1203.8446 | 0.50387 | 0.07859
952.86591 | 0.51665 | 0.08639
754.27557 | 0.52829 | 0.09077
596.71857 | 0.54268 | 0.0963
471.96338 | 0.55631 | 0.10249
373.20856 | 0.57237 | 0.10991
295.47278 | 0.5887 | 0.11813
233.87738 | 0.606 | 0.12373
185.05922 | 0.62589 | 0.13043
146.35823 | 0.64445 | 0.13778
115.77804 | 0.66503 | 0.1449
91.6721 | 0.68561 | 0.15554
72.51701 | 0.70787 | 0.16436
57.36816 | 0.73154 | 0.17348
45.3629 | 0.75815 | 0.18591
35.93134 | 0.78491 | 0.19816
28.40909 | 0.81637 | 0.21051
22.48202 | 0.85295 | 0.22202
17.79613 | 0.89318 | 0.23323
14.06813 | 0.9392 | 0.24066
11.1448 | 0.98651 | 0.2378
8.81772 | 1.03556 | 0.23088
6.97545 | 1.07601 | 0.2162
5.5173 | 1.11223 | 0.19454
4.36941 | 1.14139 | 0.17227
3.45686 | 1.16828 | 0.15116
2.73547 | 1.18748 | 0.13785
2.16054 | 1.19861 | 0.12367
1.70952 | 1.20573 | 0.10933
1.35352 | 1.21276 | 0.09498
1.07079 | 1.22163 | 0.08098
0.84734 | 1.23468 | 0.07208
0.67072 | 1.24913 | 0.06965
0.53067 | 1.26336 | 0.07546
0.41976 | 1.27152 | 0.08985
0.33183 | 1.27017 | 0.10587
0.26261 | 1.26266 | 0.11583
0.20791 | 1.25518 | 0.11778
0.16452 | 1.25655 | 0.11441
0.13007 | 1.27044 | 0.11233
0.10309 | 1.29634 | 0.11843
0.08153 | 1.33293 | 0.13865
0.06443 | 1.37101 | 0.17691
0.05102 | 1.40837 | 0.23607
0.04042 | 1.42716 | 0.30888
0.03192 | 1.42896 | 0.37405
0.02528 | 1.43189 | 0.41724
0.01999 | 1.45593 | 0.44484