## Sheet1
20004.453 | 0.35826 | -0.04603
15829.126 | 0.36421 | -0.02565
12516.703 | 0.36932 | -0.00773
9909.4424 | 0.37668 | 0.0054
7835.48 | 0.38253 | 0.01931
6217.2461 | 0.39009 | 0.02747
4905.291 | 0.39921 | 0.03803
3881.2737 | 0.40894 | 0.04856
3070.9827 | 0.41633 | 0.05421
2430.7778 | 0.42692 | 0.06248
1923.1537 | 0.43766 | 0.06969
1522.4358 | 0.44921 | 0.07612
1203.8446 | 0.46146 | 0.08233
952.86591 | 0.47296 | 0.09068
754.27557 | 0.48869 | 0.09716
596.71857 | 0.5029 | 0.1033
471.96338 | 0.51756 | 0.11058
373.20856 | 0.53597 | 0.11691
295.47278 | 0.55325 | 0.12351
233.87738 | 0.572 | 0.13182
185.05922 | 0.58977 | 0.13991
146.35823 | 0.6117 | 0.14651
115.77804 | 0.63515 | 0.15428
91.6721 | 0.6592 | 0.16226
72.51701 | 0.68237 | 0.17181
57.36816 | 0.71034 | 0.17959
45.3629 | 0.73888 | 0.19052
35.93134 | 0.76869 | 0.19797
28.40909 | 0.80597 | 0.20432
22.48202 | 0.84513 | 0.20804
17.79613 | 0.88387 | 0.20748
14.06813 | 0.92354 | 0.20301
11.1448 | 0.95937 | 0.18974
8.81772 | 0.99323 | 0.17595
6.97545 | 1.01778 | 0.15753
5.5173 | 1.04162 | 0.13811
4.36941 | 1.06122 | 0.12101
3.45686 | 1.07712 | 0.10789
2.73547 | 1.0867 | 0.0996
2.16054 | 1.09208 | 0.08901
1.70952 | 1.09726 | 0.07843
1.35352 | 1.10391 | 0.06906
1.07079 | 1.11285 | 0.06135
0.84734 | 1.12532 | 0.05729
0.67072 | 1.13691 | 0.06063
0.53067 | 1.14642 | 0.07104
0.41976 | 1.14813 | 0.08431
0.33183 | 1.14327 | 0.09419
0.26261 | 1.1378 | 0.09787
0.20791 | 1.13756 | 0.0954
0.16452 | 1.14653 | 0.09177
0.13007 | 1.1656 | 0.09347
0.10309 | 1.19302 | 0.10515
0.08153 | 1.22548 | 0.13277
0.06443 | 1.25382 | 0.17456
0.05102 | 1.27234 | 0.23219
0.04042 | 1.27427 | 0.28681
0.03192 | 1.27281 | 0.32603
0.02528 | 1.28483 | 0.34988
0.01999 | 1.3189 | 0.37153