## Sheet1
20004.453 | 0.4018 | -0.04309
15829.126 | 0.40912 | -0.023
12516.703 | 0.41463 | -0.00542
9909.4424 | 0.41951 | 0.00839
7835.48 | 0.4283 | 0.01903
6217.2461 | 0.4374 | 0.02889
4905.291 | 0.44467 | 0.03799
3881.2737 | 0.4514 | 0.04698
3070.9827 | 0.46253 | 0.05196
2430.7778 | 0.47088 | 0.05897
1923.1537 | 0.48138 | 0.06566
1522.4358 | 0.49352 | 0.07205
1203.8446 | 0.50257 | 0.07902
952.86591 | 0.51489 | 0.08458
754.27557 | 0.52888 | 0.09179
596.71857 | 0.54206 | 0.09602
471.96338 | 0.55363 | 0.10315
373.20856 | 0.56959 | 0.11056
295.47278 | 0.58392 | 0.11807
233.87738 | 0.60136 | 0.12484
185.05922 | 0.62158 | 0.13464
146.35823 | 0.6433 | 0.13942
115.77804 | 0.66043 | 0.14958
91.6721 | 0.68166 | 0.15846
72.51701 | 0.70426 | 0.16599
57.36816 | 0.73691 | 0.18031
45.3629 | 0.76626 | 0.18953
35.93134 | 0.77876 | 0.20455
28.40909 | 0.82053 | 0.20983
22.48202 | 0.85058 | 0.22435
17.79613 | 0.88451 | 0.248
14.06813 | 0.9606 | 0.26526
11.1448 | 0.9768 | 0.24874
8.81772 | 1.07519 | 0.24215
6.97545 | 1.10366 | 0.26911
5.5173 | 1.09425 | 0.22745
4.36941 | 1.14154 | 0.14726
3.45686 | 1.23872 | 0.11176
2.73547 | 1.3092 | 0.15313
2.16054 | 1.30098 | 0.21962
1.70952 | 1.22421 | 0.24349
1.35352 | 1.12999 | 0.1837
1.07079 | 1.09194 | 0.04501
0.84734 | 1.1616 | -0.11389
0.67072 | 1.31991 | -0.20665
0.53067 | 1.56956 | -0.17025
0.41976 | 1.76459 | 0.04503
0.33183 | 1.78458 | 0.37692
0.26261 | 1.57199 | 0.67473
0.20791 | 1.18769 | 0.77816
0.16452 | 0.79915 | 0.58666
0.13007 | 0.62682 | 0.13182
0.10309 | 0.84018 | -0.39381
0.08153 | 1.44781 | -0.73411
0.06443 | 2.20515 | -0.70573
0.05102 | 3.1017 | -0.13502
0.04042 | 3.59133 | 0.9349
0.03192 | 3.41485 | 2.10177
0.02528 | 2.61051 | 2.92803
0.01999 | 1.45015 | 3.0589