## Sheet1
20004.453 | 0.35817 | -0.04705
15829.126 | 0.36391 | -0.02588
12516.703 | 0.36774 | -0.00789
9909.4424 | 0.37737 | 0.0047
7835.48 | 0.3832 | 0.01885
6217.2461 | 0.38586 | 0.02958
4905.291 | 0.39583 | 0.0389
3881.2737 | 0.40859 | 0.0463
3070.9827 | 0.41593 | 0.0542
2430.7778 | 0.42575 | 0.06143
1923.1537 | 0.43692 | 0.06878
1522.4358 | 0.44854 | 0.07627
1203.8446 | 0.46064 | 0.08194
952.86591 | 0.47457 | 0.09029
754.27557 | 0.48704 | 0.09795
596.71857 | 0.50204 | 0.10255
471.96338 | 0.51663 | 0.11118
373.20856 | 0.53462 | 0.11867
295.47278 | 0.55197 | 0.12526
233.87738 | 0.5714 | 0.13132
185.05922 | 0.59158 | 0.14038
146.35823 | 0.61141 | 0.14941
115.77804 | 0.63363 | 0.15763
91.6721 | 0.65886 | 0.16658
72.51701 | 0.68207 | 0.17679
57.36816 | 0.70611 | 0.18251
45.3629 | 0.73496 | 0.19291
35.93134 | 0.77573 | 0.20614
28.40909 | 0.80149 | 0.21873
22.48202 | 0.84737 | 0.22805
17.79613 | 0.89959 | 0.22406
14.06813 | 0.92259 | 0.20205
11.1448 | 0.9862 | 0.21887
8.81772 | 0.98384 | 0.18594
6.97545 | 1.04272 | 0.14246
5.5173 | 1.10351 | 0.15775
4.36941 | 1.09266 | 0.18242
3.45686 | 1.05118 | 0.14875
2.73547 | 1.04812 | 0.07158
2.16054 | 1.10548 | 0.00125
1.70952 | 1.20163 | -0.00914
1.35352 | 1.28094 | 0.05776
1.07079 | 1.28693 | 0.17178
0.84734 | 1.20241 | 0.27087
0.67072 | 1.07172 | 0.28923
0.53067 | 0.91752 | 0.18681
0.41976 | 0.8656 | -0.02376
0.33183 | 0.98749 | -0.2575
0.26261 | 1.27085 | -0.38225
0.20791 | 1.63069 | -0.29575
0.16452 | 1.90305 | 0.02551
0.13007 | 1.94164 | 0.49145
0.10309 | 1.68668 | 0.91395
0.08153 | 1.21339 | 1.10064
0.06443 | 0.76462 | 0.99147
0.05102 | 0.43327 | 0.50725
0.04042 | 0.50779 | -0.20469
0.03192 | 1.1308 | -0.85272
0.02528 | 2.23608 | -1.03774
0.01999 | 3.46301 | -0.50663