## Sheet1
20004.453 | 0.37635 | -0.03736
15829.126 | 0.38287 | -0.01823
12516.703 | 0.38982 | -0.00231
9909.4424 | 0.39659 | 0.0109
7835.48 | 0.40512 | 0.0228
6217.2461 | 0.41294 | 0.03503
4905.291 | 0.42026 | 0.04241
3881.2737 | 0.4306 | 0.05033
3070.9827 | 0.43785 | 0.05726
2430.7778 | 0.44945 | 0.0645
1923.1537 | 0.46064 | 0.07195
1522.4358 | 0.47181 | 0.07803
1203.8446 | 0.48191 | 0.08471
952.86591 | 0.49689 | 0.09277
754.27557 | 0.50945 | 0.09959
596.71857 | 0.52504 | 0.10657
471.96338 | 0.54096 | 0.1132
373.20856 | 0.55978 | 0.12219
295.47278 | 0.5774 | 0.12907
233.87738 | 0.59556 | 0.13694
185.05922 | 0.61693 | 0.14488
146.35823 | 0.639 | 0.15283
115.77804 | 0.66103 | 0.16267
91.6721 | 0.6839 | 0.17112
72.51701 | 0.71004 | 0.1802
57.36816 | 0.73742 | 0.18859
45.3629 | 0.76371 | 0.19975
35.93134 | 0.79062 | 0.21095
28.40909 | 0.82236 | 0.22472
22.48202 | 0.85502 | 0.24128
17.79613 | 0.89373 | 0.25639
14.06813 | 0.93896 | 0.27425
11.1448 | 0.98931 | 0.28973
8.81772 | 1.0441 | 0.29718
6.97545 | 1.10019 | 0.29654
5.5173 | 1.16183 | 0.29072
4.36941 | 1.21294 | 0.27051
3.45686 | 1.26506 | 0.24923
2.73547 | 1.3048 | 0.22373
2.16054 | 1.33611 | 0.19526
1.70952 | 1.36109 | 0.16924
1.35352 | 1.38017 | 0.14725
1.07079 | 1.39423 | 0.12968
0.84734 | 1.40429 | 0.11424
0.67072 | 1.41225 | 0.10293
0.53067 | 1.41986 | 0.09514
0.41976 | 1.42646 | 0.09042
0.33183 | 1.43186 | 0.08975
0.26261 | 1.43773 | 0.09124
0.20791 | 1.44533 | 0.09642
0.16452 | 1.45511 | 0.10658
0.13007 | 1.46364 | 0.12241
0.10309 | 1.4713 | 0.14196
0.08153 | 1.48027 | 0.16193
0.06443 | 1.49461 | 0.18591
0.05102 | 1.51779 | 0.21393
0.04042 | 1.54388 | 0.25168
0.03192 | 1.57243 | 0.29149
0.02528 | 1.61417 | 0.33126
0.01999 | 1.67297 | 0.38252