## Sheet1
20004.453 | 0.29758 | -0.01435
15829.126 | 0.3063 | -0.00012
12516.703 | 0.31335 | 0.01237
9909.4424 | 0.32344 | 0.02325
7835.48 | 0.33214 | 0.0287
6217.2461 | 0.33779 | 0.03594
4905.291 | 0.34691 | 0.04106
3881.2737 | 0.3574 | 0.0461
3070.9827 | 0.36333 | 0.05108
2430.7778 | 0.37232 | 0.05305
1923.1537 | 0.38185 | 0.05959
1522.4358 | 0.39053 | 0.06192
1203.8446 | 0.39985 | 0.0664
952.86591 | 0.40962 | 0.07102
754.27557 | 0.42154 | 0.07381
596.71857 | 0.4313 | 0.07794
471.96338 | 0.44392 | 0.08155
373.20856 | 0.45471 | 0.08658
295.47278 | 0.46851 | 0.09072
233.87738 | 0.48303 | 0.09536
185.05922 | 0.49544 | 0.10052
146.35823 | 0.51035 | 0.10518
115.77804 | 0.52418 | 0.11217
91.6721 | 0.53975 | 0.11949
72.51701 | 0.55589 | 0.125
57.36816 | 0.57166 | 0.13574
45.3629 | 0.58981 | 0.14566
35.93134 | 0.61027 | 0.15911
28.40909 | 0.63254 | 0.17397
22.48202 | 0.65779 | 0.19083
17.79613 | 0.69106 | 0.2064
14.06813 | 0.73128 | 0.22553
11.1448 | 0.77361 | 0.23353
8.81772 | 0.82229 | 0.23778
6.97545 | 0.8692 | 0.23044
5.5173 | 0.91369 | 0.22299
4.36941 | 0.95477 | 0.20186
3.45686 | 0.9902 | 0.18379
2.73547 | 1.01534 | 0.1627
2.16054 | 1.03693 | 0.14153
1.70952 | 1.05231 | 0.12372
1.35352 | 1.06426 | 0.10827
1.07079 | 1.07308 | 0.09619
0.84734 | 1.08035 | 0.08701
0.67072 | 1.08735 | 0.0815
0.53067 | 1.09374 | 0.07888
0.41976 | 1.09877 | 0.08006
0.33183 | 1.10427 | 0.08186
0.26261 | 1.11131 | 0.08635
0.20791 | 1.12008 | 0.09436
0.16452 | 1.12805 | 0.10728
0.13007 | 1.13595 | 0.12239
0.10309 | 1.14574 | 0.13906
0.08153 | 1.1625 | 0.15898
0.06443 | 1.18426 | 0.18587
0.05102 | 1.20704 | 0.21953
0.04042 | 1.22933 | 0.25253
0.03192 | 1.2611 | 0.28198
0.02528 | 1.30654 | 0.31684
0.01999 | 1.35828 | 0.36449