## Sheet1
20004.453 | 0.28203 | -0.01937
15829.126 | 0.28834 | -0.00367
12516.703 | 0.29638 | 0.00769
9909.4424 | 0.30363 | 0.01918
7835.48 | 0.31192 | 0.02571
6217.2461 | 0.31968 | 0.0331
4905.291 | 0.328 | 0.03678
3881.2737 | 0.33506 | 0.04299
3070.9827 | 0.34275 | 0.04746
2430.7778 | 0.35235 | 0.05157
1923.1537 | 0.35954 | 0.05523
1522.4358 | 0.36925 | 0.05967
1203.8446 | 0.37845 | 0.06261
952.86591 | 0.38839 | 0.06541
754.27557 | 0.39794 | 0.06975
596.71857 | 0.40907 | 0.0738
471.96338 | 0.41826 | 0.07671
373.20856 | 0.43224 | 0.08129
295.47278 | 0.44381 | 0.08552
233.87738 | 0.45472 | 0.08939
185.05922 | 0.46757 | 0.09347
146.35823 | 0.48089 | 0.10012
115.77804 | 0.49388 | 0.10501
91.6721 | 0.51052 | 0.11359
72.51701 | 0.52776 | 0.12117
57.36816 | 0.54942 | 0.12846
45.3629 | 0.56952 | 0.13674
35.93134 | 0.59572 | 0.14279
28.40909 | 0.62297 | 0.14555
22.48202 | 0.65213 | 0.14374
17.79613 | 0.67979 | 0.13954
14.06813 | 0.70605 | 0.12961
11.1448 | 0.72748 | 0.11656
8.81772 | 0.74784 | 0.1039
6.97545 | 0.76148 | 0.09526
5.5173 | 0.77098 | 0.08285
4.36941 | 0.77826 | 0.06934
3.45686 | 0.78802 | 0.06075
2.73547 | 0.797 | 0.05587
2.16054 | 0.80229 | 0.05583
1.70952 | 0.80256 | 0.05802
1.35352 | 0.80072 | 0.055
1.07079 | 0.80027 | 0.04862
0.84734 | 0.80476 | 0.03993
0.67072 | 0.81548 | 0.03389
0.53067 | 0.83548 | 0.03399
0.41976 | 0.85786 | 0.04749
0.33183 | 0.87249 | 0.07744
0.26261 | 0.86874 | 0.11369
0.20791 | 0.84302 | 0.14199
0.16452 | 0.80526 | 0.14748
0.13007 | 0.77407 | 0.12106
0.10309 | 0.77207 | 0.06731
0.08153 | 0.82652 | 0.00599
0.06443 | 0.93263 | -0.02538
0.05102 | 1.10933 | 0.01381
0.04042 | 1.28162 | 0.18221
0.03192 | 1.35359 | 0.47922
0.02528 | 1.22646 | 0.82707
0.01999 | 0.8567 | 1.05988