## Sheet1
20004.453 | 0.27989 | -0.02073
15829.126 | 0.28906 | -0.00394
12516.703 | 0.29785 | 0.00815
9909.4424 | 0.30415 | 0.01865
7835.48 | 0.31093 | 0.0258
6217.2461 | 0.31863 | 0.03312
4905.291 | 0.32664 | 0.03967
3881.2737 | 0.33533 | 0.04287
3070.9827 | 0.34409 | 0.04722
2430.7778 | 0.35073 | 0.05202
1923.1537 | 0.35838 | 0.05494
1522.4358 | 0.36877 | 0.05871
1203.8446 | 0.37726 | 0.06282
952.86591 | 0.38783 | 0.06593
754.27557 | 0.39735 | 0.07004
596.71857 | 0.40896 | 0.07309
471.96338 | 0.41897 | 0.07655
373.20856 | 0.42991 | 0.08251
295.47278 | 0.4423 | 0.08694
233.87738 | 0.45499 | 0.09038
185.05922 | 0.46737 | 0.09547
146.35823 | 0.48084 | 0.09954
115.77804 | 0.49356 | 0.10578
91.6721 | 0.51014 | 0.11338
72.51701 | 0.52796 | 0.12142
57.36816 | 0.5488 | 0.12889
45.3629 | 0.57046 | 0.1366
35.93134 | 0.59463 | 0.14126
28.40909 | 0.62256 | 0.1445
22.48202 | 0.65239 | 0.14208
17.79613 | 0.67831 | 0.13796
14.06813 | 0.70744 | 0.12996
11.1448 | 0.72517 | 0.11616
8.81772 | 0.74683 | 0.10318
6.97545 | 0.75784 | 0.09261
5.5173 | 0.76657 | 0.08
4.36941 | 0.77593 | 0.06888
3.45686 | 0.78588 | 0.05904
2.73547 | 0.7947 | 0.05771
2.16054 | 0.79707 | 0.05818
1.70952 | 0.79606 | 0.05633
1.35352 | 0.79462 | 0.05099
1.07079 | 0.79752 | 0.04344
0.84734 | 0.80676 | 0.03613
0.67072 | 0.8197 | 0.03324
0.53067 | 0.84026 | 0.04015
0.41976 | 0.85651 | 0.06091
0.33183 | 0.85958 | 0.09154
0.26261 | 0.84404 | 0.12041
0.20791 | 0.81393 | 0.13239
0.16452 | 0.78471 | 0.11897
0.13007 | 0.77459 | 0.07973
0.10309 | 0.80313 | 0.0283
0.08153 | 0.88862 | -0.00876
0.06443 | 1.00789 | 0.00205
0.05102 | 1.16577 | 0.10605
0.04042 | 1.263 | 0.32433
0.03192 | 1.21868 | 0.61312
0.02528 | 0.98036 | 0.85872
0.01999 | 0.56887 | 0.90248