## Sheet1
20004.453 | 0.27783 | -0.02496
15829.126 | 0.28611 | -0.00863
12516.703 | 0.29277 | 0.00313
9909.4424 | 0.29933 | 0.01375
7835.48 | 0.30737 | 0.02188
6217.2461 | 0.31546 | 0.02991
4905.291 | 0.32192 | 0.03593
3881.2737 | 0.33064 | 0.04128
3070.9827 | 0.33619 | 0.04622
2430.7778 | 0.34615 | 0.04979
1923.1537 | 0.35408 | 0.05538
1522.4358 | 0.36347 | 0.05804
1203.8446 | 0.37187 | 0.06159
952.86591 | 0.38179 | 0.06662
754.27557 | 0.39241 | 0.06864
596.71857 | 0.40281 | 0.07321
471.96338 | 0.41329 | 0.07722
373.20856 | 0.4252 | 0.08038
295.47278 | 0.43755 | 0.08609
233.87738 | 0.44918 | 0.09014
185.05922 | 0.4615 | 0.09424
146.35823 | 0.4761 | 0.10035
115.77804 | 0.4904 | 0.10703
91.6721 | 0.50544 | 0.11481
72.51701 | 0.52183 | 0.12245
57.36816 | 0.54276 | 0.13035
45.3629 | 0.56409 | 0.13978
35.93134 | 0.58935 | 0.14724
28.40909 | 0.61718 | 0.15324
22.48202 | 0.64792 | 0.15114
17.79613 | 0.67586 | 0.14714
14.06813 | 0.70585 | 0.14009
11.1448 | 0.72913 | 0.12729
8.81772 | 0.75108 | 0.11302
6.97545 | 0.76571 | 0.09944
5.5173 | 0.77614 | 0.08855
4.36941 | 0.78618 | 0.07575
3.45686 | 0.79607 | 0.06593
2.73547 | 0.80381 | 0.06065
2.16054 | 0.8072 | 0.05826
1.70952 | 0.80816 | 0.05424
1.35352 | 0.80958 | 0.04947
1.07079 | 0.81271 | 0.04511
0.84734 | 0.81885 | 0.0406
0.67072 | 0.82744 | 0.03985
0.53067 | 0.83948 | 0.0443
0.41976 | 0.84896 | 0.05562
0.33183 | 0.85322 | 0.07213
0.26261 | 0.85003 | 0.08774
0.20791 | 0.8446 | 0.09636
0.16452 | 0.84254 | 0.1002
0.13007 | 0.8491 | 0.10135
0.10309 | 0.86453 | 0.10565
0.08153 | 0.89032 | 0.11713
0.06443 | 0.9215 | 0.13898
0.05102 | 0.95883 | 0.17479
0.04042 | 0.99038 | 0.22759
0.03192 | 1.0063 | 0.28597
0.02528 | 1.01114 | 0.33122
0.01999 | 1.02334 | 0.36097