## Sheet1
20004.453 | 0.2802 | -0.02413
15829.126 | 0.2846 | -0.00842
12516.703 | 0.29264 | 0.00507
9909.4424 | 0.29903 | 0.01456
7835.48 | 0.30737 | 0.0243
6217.2461 | 0.31349 | 0.02981
4905.291 | 0.32136 | 0.03544
3881.2737 | 0.3317 | 0.04276
3070.9827 | 0.33767 | 0.047
2430.7778 | 0.34471 | 0.05001
1923.1537 | 0.35664 | 0.05508
1522.4358 | 0.36415 | 0.05888
1203.8446 | 0.37317 | 0.06253
952.86591 | 0.38279 | 0.06771
754.27557 | 0.3927 | 0.0697
596.71857 | 0.40285 | 0.07521
471.96338 | 0.4157 | 0.07718
373.20856 | 0.4256 | 0.08296
295.47278 | 0.4372 | 0.08663
233.87738 | 0.4507 | 0.0899
185.05922 | 0.46381 | 0.09626
146.35823 | 0.47743 | 0.10205
115.77804 | 0.49095 | 0.10715
91.6721 | 0.50632 | 0.115
72.51701 | 0.52372 | 0.12307
57.36816 | 0.54225 | 0.13217
45.3629 | 0.56471 | 0.13994
35.93134 | 0.59032 | 0.14897
28.40909 | 0.61849 | 0.15434
22.48202 | 0.64878 | 0.15587
17.79613 | 0.67994 | 0.15234
14.06813 | 0.71054 | 0.14299
11.1448 | 0.73553 | 0.13109
8.81772 | 0.75627 | 0.11782
6.97545 | 0.77324 | 0.10478
5.5173 | 0.78586 | 0.09038
4.36941 | 0.79583 | 0.07991
3.45686 | 0.80236 | 0.06994
2.73547 | 0.8096 | 0.06163
2.16054 | 0.81604 | 0.05579
1.70952 | 0.82082 | 0.05148
1.35352 | 0.82434 | 0.04867
1.07079 | 0.82896 | 0.047
0.84734 | 0.83168 | 0.04754
0.67072 | 0.83531 | 0.04958
0.53067 | 0.83915 | 0.0516
0.41976 | 0.844 | 0.05532
0.33183 | 0.84979 | 0.06141
0.26261 | 0.85433 | 0.06844
0.20791 | 0.86112 | 0.07735
0.16452 | 0.86979 | 0.08861
0.13007 | 0.88119 | 0.10389
0.10309 | 0.89159 | 0.12434
0.08153 | 0.90115 | 0.14631
0.06443 | 0.91358 | 0.16955
0.05102 | 0.9314 | 0.19037
0.04042 | 0.95632 | 0.21849
0.03192 | 0.98427 | 0.25163
0.02528 | 1.01637 | 0.28393
0.01999 | 1.06038 | 0.3175