## Sheet1
20004.453 | 0.27718 | -0.02486
15829.126 | 0.28549 | -0.00894
12516.703 | 0.29298 | 0.0042
9909.4424 | 0.29928 | 0.01505
7835.48 | 0.30615 | 0.02252
6217.2461 | 0.31239 | 0.03
4905.291 | 0.32168 | 0.03665
3881.2737 | 0.32844 | 0.04223
3070.9827 | 0.337 | 0.04572
2430.7778 | 0.34531 | 0.05046
1923.1537 | 0.35418 | 0.05469
1522.4358 | 0.36336 | 0.05857
1203.8446 | 0.37305 | 0.06179
952.86591 | 0.3817 | 0.06572
754.27557 | 0.39061 | 0.07052
596.71857 | 0.40269 | 0.07486
471.96338 | 0.41219 | 0.07742
373.20856 | 0.4262 | 0.08182
295.47278 | 0.43744 | 0.0874
233.87738 | 0.44984 | 0.09117
185.05922 | 0.463 | 0.09572
146.35823 | 0.47623 | 0.10199
115.77804 | 0.49181 | 0.10783
91.6721 | 0.5069 | 0.11405
72.51701 | 0.52257 | 0.12215
57.36816 | 0.54339 | 0.13082
45.3629 | 0.56533 | 0.14078
35.93134 | 0.59066 | 0.14884
28.40909 | 0.61877 | 0.15327
22.48202 | 0.64965 | 0.15315
17.79613 | 0.67999 | 0.14956
14.06813 | 0.70902 | 0.13989
11.1448 | 0.73342 | 0.12898
8.81772 | 0.75368 | 0.11616
6.97545 | 0.76944 | 0.10131
5.5173 | 0.78282 | 0.08894
4.36941 | 0.79098 | 0.07776
3.45686 | 0.79917 | 0.06756
2.73547 | 0.80612 | 0.06054
2.16054 | 0.81002 | 0.05491
1.70952 | 0.8143 | 0.04972
1.35352 | 0.81935 | 0.04758
1.07079 | 0.82258 | 0.04654
0.84734 | 0.82628 | 0.04664
0.67072 | 0.8306 | 0.04825
0.53067 | 0.835 | 0.05042
0.41976 | 0.8399 | 0.05546
0.33183 | 0.84405 | 0.0625
0.26261 | 0.84848 | 0.0703
0.20791 | 0.85367 | 0.07836
0.16452 | 0.86267 | 0.08892
0.13007 | 0.87172 | 0.10332
0.10309 | 0.88132 | 0.11933
0.08153 | 0.89398 | 0.13704
0.06443 | 0.91192 | 0.15932
0.05102 | 0.93682 | 0.18593
0.04042 | 0.96133 | 0.22301
0.03192 | 0.98335 | 0.26248
0.02528 | 1.00775 | 0.29707
0.01999 | 1.04265 | 0.33084