## Sheet1
20004.453 | 0.29705 | -0.01396
15829.126 | 0.30714 | 0.00132
12516.703 | 0.31465 | 0.01311
9909.4424 | 0.32307 | 0.02192
7835.48 | 0.33018 | 0.02985
6217.2461 | 0.3391 | 0.03451
4905.291 | 0.34723 | 0.04047
3881.2737 | 0.35526 | 0.04695
3070.9827 | 0.36592 | 0.05046
2430.7778 | 0.37225 | 0.05545
1923.1537 | 0.38116 | 0.0589
1522.4358 | 0.39144 | 0.06293
1203.8446 | 0.40031 | 0.06546
952.86591 | 0.40995 | 0.07006
754.27557 | 0.42109 | 0.07443
596.71857 | 0.43291 | 0.07858
471.96338 | 0.44436 | 0.08211
373.20856 | 0.45529 | 0.08567
295.47278 | 0.46797 | 0.09133
233.87738 | 0.48302 | 0.09565
185.05922 | 0.49604 | 0.1009
146.35823 | 0.51149 | 0.10719
115.77804 | 0.52547 | 0.11227
91.6721 | 0.5408 | 0.12044
72.51701 | 0.55605 | 0.12643
57.36816 | 0.57295 | 0.13571
45.3629 | 0.59223 | 0.14502
35.93134 | 0.61026 | 0.15977
28.40909 | 0.63323 | 0.17266
22.48202 | 0.66068 | 0.18982
17.79613 | 0.69276 | 0.20606
14.06813 | 0.73105 | 0.22034
11.1448 | 0.77444 | 0.23028
8.81772 | 0.82022 | 0.23401
6.97545 | 0.87362 | 0.23088
5.5173 | 0.91281 | 0.21607
4.36941 | 0.95518 | 0.20143
3.45686 | 0.98569 | 0.18071
2.73547 | 1.01274 | 0.1574
2.16054 | 1.03277 | 0.13866
1.70952 | 1.0473 | 0.1214
1.35352 | 1.05877 | 0.10675
1.07079 | 1.06813 | 0.09398
0.84734 | 1.07525 | 0.08609
0.67072 | 1.08265 | 0.08054
0.53067 | 1.08667 | 0.07808
0.41976 | 1.09254 | 0.07706
0.33183 | 1.09862 | 0.07959
0.26261 | 1.10536 | 0.08578
0.20791 | 1.11153 | 0.0955
0.16452 | 1.11826 | 0.1055
0.13007 | 1.12832 | 0.11806
0.10309 | 1.14287 | 0.13513
0.08153 | 1.15857 | 0.15968
0.06443 | 1.17546 | 0.18856
0.05102 | 1.19192 | 0.21544
0.04042 | 1.22067 | 0.24356
0.03192 | 1.25823 | 0.28253
0.02528 | 1.29722 | 0.32916
0.01999 | 1.33529 | 0.37491