## Sheet1
20004.453 | 0.77417 | -0.00699
15829.126 | 0.78202 | 0.00574
12516.703 | 0.79253 | 0.01691
9909.4424 | 0.80169 | 0.02558
7835.48 | 0.80999 | 0.03182
6217.2461 | 0.81819 | 0.03618
4905.291 | 0.82605 | 0.03971
3881.2737 | 0.83531 | 0.04301
3070.9827 | 0.84217 | 0.04666
2430.7778 | 0.84957 | 0.04906
1923.1537 | 0.85824 | 0.05108
1522.4358 | 0.86657 | 0.0535
1203.8446 | 0.87441 | 0.05552
952.86591 | 0.88209 | 0.05864
754.27557 | 0.88935 | 0.06062
596.71857 | 0.89974 | 0.06288
471.96338 | 0.90977 | 0.0661
373.20856 | 0.91811 | 0.0695
295.47278 | 0.92712 | 0.07273
233.87738 | 0.93681 | 0.07669
185.05922 | 0.9477 | 0.08138
146.35823 | 0.95928 | 0.08622
115.77804 | 0.97082 | 0.09294
91.6721 | 0.98308 | 0.09891
72.51701 | 0.99614 | 0.10781
57.36816 | 1.00997 | 0.11573
45.3629 | 1.02457 | 0.12769
35.93134 | 1.04241 | 0.1407
28.40909 | 1.06238 | 0.15434
22.48202 | 1.0853 | 0.17142
17.79613 | 1.11429 | 0.18655
14.06813 | 1.14877 | 0.20316
11.1448 | 1.18996 | 0.21518
8.81772 | 1.23336 | 0.22014
6.97545 | 1.27539 | 0.21894
5.5173 | 1.32046 | 0.2116
4.36941 | 1.35627 | 0.19983
3.45686 | 1.3935 | 0.18042
2.73547 | 1.42186 | 0.16404
2.16054 | 1.44294 | 0.14556
1.70952 | 1.46031 | 0.12771
1.35352 | 1.47411 | 0.11291
1.07079 | 1.48485 | 0.10159
0.84734 | 1.49241 | 0.09369
0.67072 | 1.50017 | 0.08747
0.53067 | 1.50766 | 0.08424
0.41976 | 1.51501 | 0.0852
0.33183 | 1.52193 | 0.08908
0.26261 | 1.52833 | 0.09418
0.20791 | 1.53644 | 0.10045
0.16452 | 1.54804 | 0.1114
0.13007 | 1.55982 | 0.12666
0.10309 | 1.57166 | 0.1445
0.08153 | 1.58724 | 0.16272
0.06443 | 1.60917 | 0.18545
0.05102 | 1.64041 | 0.21262
0.04042 | 1.66953 | 0.24861
0.03192 | 1.69725 | 0.2844
0.02528 | 1.7306 | 0.31344
0.01999 | 1.77969 | 0.34224