## Sheet1
20004.453 | 0.77877 | -0.0077
15829.126 | 0.78858 | 0.00585
12516.703 | 0.79887 | 0.0176
9909.4424 | 0.80726 | 0.02352
7835.48 | 0.81612 | 0.03134
6217.2461 | 0.82409 | 0.0376
4905.291 | 0.83264 | 0.04103
3881.2737 | 0.84002 | 0.04286
3070.9827 | 0.84831 | 0.04501
2430.7778 | 0.85582 | 0.0487
1923.1537 | 0.86446 | 0.05093
1522.4358 | 0.87029 | 0.05474
1203.8446 | 0.87887 | 0.05614
952.86591 | 0.88763 | 0.05949
754.27557 | 0.897 | 0.05983
596.71857 | 0.90465 | 0.0627
471.96338 | 0.91319 | 0.06653
373.20856 | 0.92241 | 0.06922
295.47278 | 0.93198 | 0.07375
233.87738 | 0.94241 | 0.07777
185.05922 | 0.95324 | 0.08005
146.35823 | 0.96456 | 0.08585
115.77804 | 0.97591 | 0.09294
91.6721 | 0.98847 | 0.09886
72.51701 | 1.00029 | 0.10694
57.36816 | 1.01507 | 0.11765
45.3629 | 1.03022 | 0.12579
35.93134 | 1.0465 | 0.14014
28.40909 | 1.06777 | 0.15483
22.48202 | 1.09108 | 0.17149
17.79613 | 1.12101 | 0.18713
14.06813 | 1.1544 | 0.2022
11.1448 | 1.19327 | 0.21296
8.81772 | 1.23817 | 0.21941
6.97545 | 1.2826 | 0.21354
5.5173 | 1.32135 | 0.20944
4.36941 | 1.36304 | 0.19421
3.45686 | 1.39591 | 0.17967
2.73547 | 1.42171 | 0.16039
2.16054 | 1.44471 | 0.14027
1.70952 | 1.46202 | 0.12472
1.35352 | 1.4749 | 0.11106
1.07079 | 1.48525 | 0.10029
0.84734 | 1.49313 | 0.09123
0.67072 | 1.5011 | 0.086
0.53067 | 1.50785 | 0.08399
0.41976 | 1.51353 | 0.08456
0.33183 | 1.52056 | 0.08655
0.26261 | 1.52928 | 0.09113
0.20791 | 1.53959 | 0.10099
0.16452 | 1.54832 | 0.11426
0.13007 | 1.55723 | 0.12835
0.10309 | 1.57006 | 0.14245
0.08153 | 1.58914 | 0.16038
0.06443 | 1.61068 | 0.18539
0.05102 | 1.63213 | 0.21404
0.04042 | 1.65813 | 0.23997
0.03192 | 1.69664 | 0.26796
0.02528 | 1.74444 | 0.30544
0.01999 | 1.79224 | 0.35296