## Sheet1
20004.453 | 0.77737 | -0.00821
15829.126 | 0.78964 | 0.00555
12516.703 | 0.79861 | 0.01688
9909.4424 | 0.80812 | 0.02355
7835.48 | 0.81544 | 0.03093
6217.2461 | 0.82449 | 0.03694
4905.291 | 0.83187 | 0.04081
3881.2737 | 0.83965 | 0.04228
3070.9827 | 0.84801 | 0.04464
2430.7778 | 0.85555 | 0.04726
1923.1537 | 0.86326 | 0.05095
1522.4358 | 0.87083 | 0.05335
1203.8446 | 0.87934 | 0.05493
952.86591 | 0.88728 | 0.05924
754.27557 | 0.89598 | 0.06185
596.71857 | 0.90466 | 0.06315
471.96338 | 0.91392 | 0.06681
373.20856 | 0.92299 | 0.06854
295.47278 | 0.93421 | 0.07183
233.87738 | 0.94378 | 0.07812
185.05922 | 0.95222 | 0.08119
146.35823 | 0.96549 | 0.087
115.77804 | 0.97714 | 0.09355
91.6721 | 0.98797 | 0.10065
72.51701 | 0.99996 | 0.10647
57.36816 | 1.01577 | 0.11705
45.3629 | 1.0301 | 0.12707
35.93134 | 1.04776 | 0.13923
28.40909 | 1.066 | 0.15382
22.48202 | 1.09132 | 0.17066
17.79613 | 1.12057 | 0.18737
14.06813 | 1.1556 | 0.2028
11.1448 | 1.19413 | 0.21213
8.81772 | 1.23857 | 0.2194
6.97545 | 1.28145 | 0.21473
5.5173 | 1.32369 | 0.2105
4.36941 | 1.3632 | 0.19557
3.45686 | 1.39711 | 0.1798
2.73547 | 1.42226 | 0.16112
2.16054 | 1.44627 | 0.14111
1.70952 | 1.46317 | 0.12503
1.35352 | 1.47678 | 0.11195
1.07079 | 1.48582 | 0.10057
0.84734 | 1.49488 | 0.09198
0.67072 | 1.50236 | 0.08622
0.53067 | 1.5095 | 0.08409
0.41976 | 1.5155 | 0.08457
0.33183 | 1.52205 | 0.08658
0.26261 | 1.53041 | 0.09113
0.20791 | 1.54033 | 0.10031
0.16452 | 1.55032 | 0.11398
0.13007 | 1.55945 | 0.1288
0.10309 | 1.57122 | 0.14345
0.08153 | 1.58968 | 0.16063
0.06443 | 1.61183 | 0.1846
0.05102 | 1.63484 | 0.21364
0.04042 | 1.66 | 0.24169
0.03192 | 1.69619 | 0.26868
0.02528 | 1.74381 | 0.30382
0.01999 | 1.79443 | 0.34988