## Sheet1
20004.453 | 0.77774 | -0.00484
15829.126 | 0.78645 | 0.00671
12516.703 | 0.79623 | 0.01911
9909.4424 | 0.80577 | 0.02503
7835.48 | 0.81343 | 0.03182
6217.2461 | 0.82225 | 0.03576
4905.291 | 0.83122 | 0.0417
3881.2737 | 0.83875 | 0.04434
3070.9827 | 0.84653 | 0.04737
2430.7778 | 0.85602 | 0.04998
1923.1537 | 0.86252 | 0.05221
1522.4358 | 0.86925 | 0.05282
1203.8446 | 0.87926 | 0.05621
952.86591 | 0.88758 | 0.05763
754.27557 | 0.89707 | 0.06109
596.71857 | 0.90476 | 0.06396
471.96338 | 0.91477 | 0.06528
373.20856 | 0.92284 | 0.06975
295.47278 | 0.93362 | 0.07248
233.87738 | 0.94426 | 0.0771
185.05922 | 0.95502 | 0.08279
146.35823 | 0.96597 | 0.08689
115.77804 | 0.97694 | 0.09228
91.6721 | 0.98703 | 0.09859
72.51701 | 1.00098 | 0.10799
57.36816 | 1.01623 | 0.11533
45.3629 | 1.03042 | 0.12232
35.93134 | 1.04973 | 0.13897
28.40909 | 1.06709 | 0.15037
22.48202 | 1.09108 | 0.16868
17.79613 | 1.12435 | 0.18428
14.06813 | 1.16109 | 0.18658
11.1448 | 1.19368 | 0.20331
8.81772 | 1.23329 | 0.1911
6.97545 | 1.28792 | 0.18896
5.5173 | 1.31502 | 0.1935
4.36941 | 1.33214 | 0.1746
3.45686 | 1.35598 | 0.14022
2.73547 | 1.3907 | 0.10672
2.16054 | 1.42996 | 0.09609
1.70952 | 1.45261 | 0.10548
1.35352 | 1.44987 | 0.12057
1.07079 | 1.42374 | 0.12546
0.84734 | 1.3913 | 0.10388
0.67072 | 1.37142 | 0.06555
0.53067 | 1.38001 | 0.01176
0.41976 | 1.42535 | -0.02741
0.33183 | 1.49346 | -0.02714
0.26261 | 1.55375 | 0.02312
0.20791 | 1.57632 | 0.11296
0.16452 | 1.53882 | 0.21117
0.13007 | 1.44343 | 0.2766
0.10309 | 1.32057 | 0.27089
0.08153 | 1.22132 | 0.18047
0.06443 | 1.19584 | 0.04609
0.05102 | 1.30126 | -0.1258
0.04042 | 1.53777 | -0.21437
0.03192 | 1.84647 | -0.13028
0.02528 | 2.10049 | 0.15388
0.01999 | 2.14179 | 0.57115