## Sheet1
20004.453 | 0.77281 | -0.00781
15829.126 | 0.78193 | 0.00702
12516.703 | 0.79106 | 0.01764
9909.4424 | 0.80119 | 0.02616
7835.48 | 0.81012 | 0.03091
6217.2461 | 0.81799 | 0.03726
4905.291 | 0.82673 | 0.03983
3881.2737 | 0.83429 | 0.04382
3070.9827 | 0.84169 | 0.04757
2430.7778 | 0.85084 | 0.04987
1923.1537 | 0.85685 | 0.05198
1522.4358 | 0.86674 | 0.05381
1203.8446 | 0.87512 | 0.05508
952.86591 | 0.8822 | 0.05935
754.27557 | 0.89154 | 0.0617
596.71857 | 0.89931 | 0.06473
471.96338 | 0.90936 | 0.06558
373.20856 | 0.91801 | 0.07025
295.47278 | 0.92888 | 0.07217
233.87738 | 0.93874 | 0.07611
185.05922 | 0.94931 | 0.08062
146.35823 | 0.96066 | 0.08688
115.77804 | 0.97111 | 0.09246
91.6721 | 0.9853 | 0.09897
72.51701 | 0.99691 | 0.10697
57.36816 | 1.01074 | 0.1135
45.3629 | 1.02372 | 0.12425
35.93134 | 1.04522 | 0.13856
28.40909 | 1.06254 | 0.15289
22.48202 | 1.08815 | 0.17075
17.79613 | 1.12144 | 0.18214
14.06813 | 1.15362 | 0.18667
11.1448 | 1.19191 | 0.20416
8.81772 | 1.22587 | 0.19311
6.97545 | 1.27782 | 0.18362
5.5173 | 1.31836 | 0.18869
4.36941 | 1.33138 | 0.17964
3.45686 | 1.34701 | 0.14819
2.73547 | 1.37279 | 0.11033
2.16054 | 1.41074 | 0.08511
1.70952 | 1.44519 | 0.0855
1.35352 | 1.45803 | 0.10354
1.07079 | 1.44286 | 0.12163
0.84734 | 1.40814 | 0.12248
0.67072 | 1.37656 | 0.09999
0.53067 | 1.35753 | 0.04947
0.41976 | 1.37633 | -0.00558
0.33183 | 1.43228 | -0.0393
0.26261 | 1.50613 | -0.02615
0.20791 | 1.56782 | 0.03876
0.16452 | 1.58405 | 0.1436
0.13007 | 1.53194 | 0.25236
0.10309 | 1.41859 | 0.31637
0.08153 | 1.27853 | 0.29823
0.06443 | 1.17912 | 0.2093
0.05102 | 1.16543 | 0.02162
0.04042 | 1.30893 | -0.1701
0.03192 | 1.59776 | -0.25239
0.02528 | 1.95504 | -0.12966
0.01999 | 2.20679 | 0.21482