## Sheet1
20004.453 | 0.77761 | -0.00645
15829.126 | 0.78756 | 0.00808
12516.703 | 0.79625 | 0.01801
9909.4424 | 0.80487 | 0.02606
7835.48 | 0.8145 | 0.03111
6217.2461 | 0.82241 | 0.03503
4905.291 | 0.83073 | 0.04027
3881.2737 | 0.83813 | 0.04343
3070.9827 | 0.84685 | 0.04562
2430.7778 | 0.85478 | 0.04905
1923.1537 | 0.86264 | 0.05114
1522.4358 | 0.87084 | 0.05383
1203.8446 | 0.87902 | 0.05561
952.86591 | 0.88724 | 0.05865
754.27557 | 0.89748 | 0.05937
596.71857 | 0.90563 | 0.06399
471.96338 | 0.91379 | 0.06522
373.20856 | 0.92328 | 0.06905
295.47278 | 0.93278 | 0.0734
233.87738 | 0.94479 | 0.07682
185.05922 | 0.9543 | 0.081
146.35823 | 0.96427 | 0.08503
115.77804 | 0.975 | 0.09124
91.6721 | 0.9871 | 0.09767
72.51701 | 0.99957 | 0.10673
57.36816 | 1.01693 | 0.11285
45.3629 | 1.03234 | 0.1234
35.93134 | 1.04741 | 0.13981
28.40909 | 1.06745 | 0.1492
22.48202 | 1.09149 | 0.16227
17.79613 | 1.12 | 0.1812
14.06813 | 1.16293 | 0.1866
11.1448 | 1.19022 | 0.19537
8.81772 | 1.23815 | 0.18758
6.97545 | 1.28316 | 0.19367
5.5173 | 1.30258 | 0.18389
4.36941 | 1.32643 | 0.15932
3.45686 | 1.35961 | 0.12802
2.73547 | 1.40098 | 0.11034
2.16054 | 1.42685 | 0.11403
1.70952 | 1.42743 | 0.12251
1.35352 | 1.40925 | 0.12071
1.07079 | 1.38451 | 0.09844
0.84734 | 1.37489 | 0.05752
0.67072 | 1.3879 | 0.01755
0.53067 | 1.42878 | -0.01267
0.41976 | 1.4849 | -0.00638
0.33183 | 1.52992 | 0.04083
0.26261 | 1.53499 | 0.11656
0.20791 | 1.48966 | 0.19005
0.16452 | 1.4035 | 0.22498
0.13007 | 1.3089 | 0.19932
0.10309 | 1.2481 | 0.10998
0.08153 | 1.26396 | -0.01643
0.06443 | 1.35837 | -0.11887
0.05102 | 1.57445 | -0.16263
0.04042 | 1.82091 | -0.05023
0.03192 | 1.98936 | 0.22968
0.02528 | 1.96902 | 0.60122
0.01999 | 1.72033 | 0.90257