## Sheet1
20004.453 | 0.77849 | -0.00767
15829.126 | 0.78781 | 0.00578
12516.703 | 0.79569 | 0.01681
9909.4424 | 0.80662 | 0.02427
7835.48 | 0.81421 | 0.03044
6217.2461 | 0.82166 | 0.03561
4905.291 | 0.83053 | 0.04034
3881.2737 | 0.83874 | 0.04372
3070.9827 | 0.84842 | 0.04692
2430.7778 | 0.85559 | 0.04761
1923.1537 | 0.8631 | 0.04981
1522.4358 | 0.87029 | 0.05309
1203.8446 | 0.87834 | 0.05483
952.86591 | 0.88676 | 0.0583
754.27557 | 0.89669 | 0.0616
596.71857 | 0.90496 | 0.06354
471.96338 | 0.91454 | 0.06572
373.20856 | 0.92375 | 0.06778
295.47278 | 0.93286 | 0.07326
233.87738 | 0.94344 | 0.07648
185.05922 | 0.95397 | 0.08105
146.35823 | 0.96448 | 0.08632
115.77804 | 0.97624 | 0.09106
91.6721 | 0.98796 | 0.09715
72.51701 | 1.00187 | 0.10396
57.36816 | 1.01711 | 0.11563
45.3629 | 1.03252 | 0.12437
35.93134 | 1.04639 | 0.13743
28.40909 | 1.0691 | 0.14691
22.48202 | 1.09247 | 0.16173
17.79613 | 1.11918 | 0.179
14.06813 | 1.163 | 0.19215
11.1448 | 1.19025 | 0.19316
8.81772 | 1.24348 | 0.19201
6.97545 | 1.27928 | 0.19864
5.5173 | 1.29758 | 0.18075
4.36941 | 1.32989 | 0.15134
3.45686 | 1.37359 | 0.12589
2.73547 | 1.40882 | 0.12336
2.16054 | 1.41982 | 0.13039
1.70952 | 1.40752 | 0.12881
1.35352 | 1.38779 | 0.10705
1.07079 | 1.37749 | 0.06878
0.84734 | 1.3909 | 0.02397
0.67072 | 1.4254 | -0.00272
0.53067 | 1.47649 | -0.00103
0.41976 | 1.51781 | 0.03843
0.33183 | 1.52262 | 0.10549
0.26261 | 1.4821 | 0.16817
0.20791 | 1.40474 | 0.19597
0.16452 | 1.3227 | 0.1707
0.13007 | 1.27222 | 0.09371
0.10309 | 1.28928 | -0.01252
0.08153 | 1.3892 | -0.10499
0.06443 | 1.54505 | -0.13021
0.05102 | 1.7578 | -0.03666
0.04042 | 1.90503 | 0.20381
0.03192 | 1.88133 | 0.52339
0.02528 | 1.65702 | 0.79437
0.01999 | 1.2922 | 0.86943