## Sheet1
20004.453 | 0.75944 | -0.01271
15829.126 | 0.76753 | 0.00036
12516.703 | 0.77665 | 0.01177
9909.4424 | 0.78394 | 0.01899
7835.48 | 0.79196 | 0.02432
6217.2461 | 0.80035 | 0.0301
4905.291 | 0.80644 | 0.03398
3881.2737 | 0.81376 | 0.03743
3070.9827 | 0.82095 | 0.04025
2430.7778 | 0.82873 | 0.04297
1923.1537 | 0.83565 | 0.0465
1522.4358 | 0.84181 | 0.04808
1203.8446 | 0.85129 | 0.04913
952.86591 | 0.85816 | 0.05279
754.27557 | 0.86632 | 0.05406
596.71857 | 0.87287 | 0.05633
471.96338 | 0.88082 | 0.06095
373.20856 | 0.89017 | 0.06329
295.47278 | 0.89874 | 0.06671
233.87738 | 0.90821 | 0.0728
185.05922 | 0.91745 | 0.07541
146.35823 | 0.92987 | 0.08059
115.77804 | 0.94047 | 0.08705
91.6721 | 0.95251 | 0.09363
72.51701 | 0.96777 | 0.10293
57.36816 | 0.98499 | 0.10987
45.3629 | 1.00433 | 0.11928
35.93134 | 1.02569 | 0.12292
28.40909 | 1.05161 | 0.12547
22.48202 | 1.07727 | 0.1236
17.79613 | 1.09995 | 0.12043
14.06813 | 1.12325 | 0.11284
11.1448 | 1.13884 | 0.09864
8.81772 | 1.1573 | 0.089
6.97545 | 1.16859 | 0.0815
5.5173 | 1.17338 | 0.06895
4.36941 | 1.18291 | 0.05798
3.45686 | 1.19247 | 0.05135
2.73547 | 1.19859 | 0.04998
2.16054 | 1.19979 | 0.05033
1.70952 | 1.19733 | 0.04712
1.35352 | 1.19736 | 0.04271
1.07079 | 1.20086 | 0.03441
0.84734 | 1.20973 | 0.02885
0.67072 | 1.22299 | 0.02841
0.53067 | 1.24003 | 0.03836
0.41976 | 1.25085 | 0.06023
0.33183 | 1.24887 | 0.08775
0.26261 | 1.23069 | 0.11043
0.20791 | 1.20306 | 0.11551
0.16452 | 1.18011 | 0.09659
0.13007 | 1.18021 | 0.05683
0.10309 | 1.22014 | 0.0117
0.08153 | 1.3104 | -0.01016
0.06443 | 1.42674 | 0.01987
0.05102 | 1.55457 | 0.14578
0.04042 | 1.60176 | 0.35881
0.03192 | 1.5073 | 0.59451
0.02528 | 1.25941 | 0.74062
0.01999 | 0.91505 | 0.68008