## Sheet1
20004.453 | 0.75441 | -0.01433
15829.126 | 0.76144 | 0.00035
12516.703 | 0.77201 | 0.01112
9909.4424 | 0.78057 | 0.01895
7835.48 | 0.78886 | 0.02618
6217.2461 | 0.79441 | 0.03096
4905.291 | 0.80171 | 0.03528
3881.2737 | 0.80864 | 0.03804
3070.9827 | 0.81541 | 0.04176
2430.7778 | 0.82307 | 0.04389
1923.1537 | 0.83005 | 0.04591
1522.4358 | 0.83814 | 0.04899
1203.8446 | 0.84501 | 0.0507
952.86591 | 0.85349 | 0.05206
754.27557 | 0.86183 | 0.05498
596.71857 | 0.8684 | 0.05701
471.96338 | 0.87696 | 0.05991
373.20856 | 0.88498 | 0.06431
295.47278 | 0.89618 | 0.06837
233.87738 | 0.90436 | 0.07012
185.05922 | 0.91397 | 0.07743
146.35823 | 0.92464 | 0.08177
115.77804 | 0.93663 | 0.08764
91.6721 | 0.94797 | 0.09363
72.51701 | 0.96325 | 0.1018
57.36816 | 0.98149 | 0.1111
45.3629 | 1.00125 | 0.11659
35.93134 | 1.02177 | 0.12199
28.40909 | 1.04607 | 0.12294
22.48202 | 1.07181 | 0.12357
17.79613 | 1.0951 | 0.11869
14.06813 | 1.11829 | 0.11059
11.1448 | 1.13546 | 0.09846
8.81772 | 1.15216 | 0.08734
6.97545 | 1.16172 | 0.07937
5.5173 | 1.16959 | 0.06794
4.36941 | 1.17705 | 0.0573
3.45686 | 1.18701 | 0.05061
2.73547 | 1.19268 | 0.04866
2.16054 | 1.1936 | 0.05036
1.70952 | 1.19234 | 0.04714
1.35352 | 1.19055 | 0.04168
1.07079 | 1.1939 | 0.03487
0.84734 | 1.20286 | 0.02895
0.67072 | 1.21624 | 0.02853
0.53067 | 1.23353 | 0.03721
0.41976 | 1.245 | 0.05926
0.33183 | 1.24249 | 0.08753
0.26261 | 1.22417 | 0.11067
0.20791 | 1.19694 | 0.1157
0.16452 | 1.17361 | 0.09669
0.13007 | 1.17317 | 0.05701
0.10309 | 1.21349 | 0.01177
0.08153 | 1.30375 | -0.00977
0.06443 | 1.41808 | 0.01786
0.05102 | 1.54715 | 0.14216
0.04042 | 1.59748 | 0.35475
0.03192 | 1.50579 | 0.59236
0.02528 | 1.25696 | 0.74091
0.01999 | 0.91148 | 0.68367