## Sheet1
20004.453 | 0.75133 | -0.02266
15829.126 | 0.75568 | -0.00783
12516.703 | 0.76427 | 0.00285
9909.4424 | 0.77109 | 0.01321
7835.48 | 0.77812 | 0.01984
6217.2461 | 0.78422 | 0.02517
4905.291 | 0.79211 | 0.0299
3881.2737 | 0.79788 | 0.03302
3070.9827 | 0.80352 | 0.03857
2430.7778 | 0.81206 | 0.04113
1923.1537 | 0.81962 | 0.04347
1522.4358 | 0.82505 | 0.04595
1203.8446 | 0.83294 | 0.04833
952.86591 | 0.83878 | 0.05006
754.27557 | 0.84841 | 0.05314
596.71857 | 0.85553 | 0.05551
471.96338 | 0.8635 | 0.05973
373.20856 | 0.87071 | 0.06313
295.47278 | 0.88062 | 0.06636
233.87738 | 0.88926 | 0.07055
185.05922 | 0.89815 | 0.07517
146.35823 | 0.90833 | 0.08131
115.77804 | 0.92185 | 0.08655
91.6721 | 0.93462 | 0.0947
72.51701 | 0.94647 | 0.10231
57.36816 | 0.96264 | 0.11116
45.3629 | 0.9822 | 0.11863
35.93134 | 1.00652 | 0.12589
28.40909 | 1.03108 | 0.12887
22.48202 | 1.05683 | 0.13
17.79613 | 1.08356 | 0.12464
14.06813 | 1.10484 | 0.11541
11.1448 | 1.12391 | 0.10676
8.81772 | 1.14033 | 0.09473
6.97545 | 1.15546 | 0.08086
5.5173 | 1.16458 | 0.07273
4.36941 | 1.17122 | 0.06381
3.45686 | 1.17661 | 0.05548
2.73547 | 1.18148 | 0.04614
2.16054 | 1.18801 | 0.04162
1.70952 | 1.19414 | 0.03997
1.35352 | 1.19794 | 0.04265
1.07079 | 1.19834 | 0.04565
0.84734 | 1.19627 | 0.04761
0.67072 | 1.1957 | 0.0465
0.53067 | 1.19724 | 0.04437
0.41976 | 1.20393 | 0.04241
0.33183 | 1.21568 | 0.0441
0.26261 | 1.23037 | 0.05293
0.20791 | 1.24426 | 0.0705
0.16452 | 1.2525 | 0.09441
0.13007 | 1.25307 | 0.11918
0.10309 | 1.24855 | 0.13778
0.08153 | 1.24844 | 0.14833
0.06443 | 1.2576 | 0.15829
0.05102 | 1.27695 | 0.1664
0.04042 | 1.30788 | 0.17935
0.03192 | 1.35377 | 0.20138
0.02528 | 1.40811 | 0.24125
0.01999 | 1.45972 | 0.30148