## Sheet1
20004.453 | 0.75562 | -0.02209
15829.126 | 0.76343 | -0.00736
12516.703 | 0.76856 | 0.00369
9909.4424 | 0.77648 | 0.01241
7835.48 | 0.78408 | 0.02091
6217.2461 | 0.78983 | 0.0258
4905.291 | 0.79747 | 0.02993
3881.2737 | 0.80325 | 0.03406
3070.9827 | 0.80891 | 0.03772
2430.7778 | 0.81699 | 0.03932
1923.1537 | 0.82444 | 0.04323
1522.4358 | 0.83234 | 0.04612
1203.8446 | 0.83814 | 0.04869
952.86591 | 0.84502 | 0.05066
754.27557 | 0.8535 | 0.05324
596.71857 | 0.86013 | 0.05659
471.96338 | 0.86931 | 0.05777
373.20856 | 0.87688 | 0.06241
295.47278 | 0.8862 | 0.06778
233.87738 | 0.89406 | 0.07087
185.05922 | 0.90557 | 0.07474
146.35823 | 0.91375 | 0.08022
115.77804 | 0.92611 | 0.08641
91.6721 | 0.93829 | 0.09464
72.51701 | 0.95211 | 0.10212
57.36816 | 0.96931 | 0.11254
45.3629 | 0.98727 | 0.11897
35.93134 | 1.01117 | 0.12456
28.40909 | 1.03667 | 0.1309
22.48202 | 1.06193 | 0.12849
17.79613 | 1.08742 | 0.12318
14.06813 | 1.11038 | 0.1157
11.1448 | 1.1297 | 0.10532
8.81772 | 1.14484 | 0.09351
6.97545 | 1.15794 | 0.08256
5.5173 | 1.17088 | 0.0702
4.36941 | 1.17729 | 0.06333
3.45686 | 1.17988 | 0.05575
2.73547 | 1.18425 | 0.04855
2.16054 | 1.18836 | 0.04183
1.70952 | 1.19406 | 0.03859
1.35352 | 1.20122 | 0.03704
1.07079 | 1.20582 | 0.04065
0.84734 | 1.20698 | 0.04633
0.67072 | 1.206 | 0.05118
0.53067 | 1.20265 | 0.05305
0.41976 | 1.20304 | 0.05138
0.33183 | 1.2085 | 0.05022
0.26261 | 1.21992 | 0.05121
0.20791 | 1.23595 | 0.05826
0.16452 | 1.25439 | 0.075
0.13007 | 1.26882 | 0.10119
0.10309 | 1.27503 | 0.13186
0.08153 | 1.27302 | 0.15876
0.06443 | 1.27322 | 0.18026
0.05102 | 1.27769 | 0.19013
0.04042 | 1.29686 | 0.19996
0.03192 | 1.32915 | 0.21297
0.02528 | 1.37458 | 0.23299
0.01999 | 1.43506 | 0.26569