## Sheet1
20004.453 | 0.75528 | -0.02288
15829.126 | 0.76198 | -0.00835
12516.703 | 0.76904 | 0.00404
9909.4424 | 0.77778 | 0.01292
7835.48 | 0.784 | 0.01874
6217.2461 | 0.79083 | 0.02565
4905.291 | 0.79731 | 0.0298
3881.2737 | 0.8048 | 0.03377
3070.9827 | 0.80904 | 0.03733
2430.7778 | 0.81686 | 0.04038
1923.1537 | 0.8247 | 0.04274
1522.4358 | 0.83091 | 0.04566
1203.8446 | 0.83909 | 0.04743
952.86591 | 0.84403 | 0.04949
754.27557 | 0.85368 | 0.05361
596.71857 | 0.86088 | 0.05583
471.96338 | 0.86991 | 0.05866
373.20856 | 0.87745 | 0.06237
295.47278 | 0.88731 | 0.06701
233.87738 | 0.89553 | 0.07087
185.05922 | 0.90586 | 0.07557
146.35823 | 0.91568 | 0.08117
115.77804 | 0.92734 | 0.08688
91.6721 | 0.94063 | 0.09387
72.51701 | 0.95367 | 0.1009
57.36816 | 0.97009 | 0.11079
45.3629 | 0.99022 | 0.11874
35.93134 | 1.01104 | 0.12388
28.40909 | 1.03611 | 0.12778
22.48202 | 1.06332 | 0.12849
17.79613 | 1.0872 | 0.12319
14.06813 | 1.11168 | 0.11569
11.1448 | 1.13064 | 0.10537
8.81772 | 1.14849 | 0.09353
6.97545 | 1.15972 | 0.08333
5.5173 | 1.16774 | 0.06969
4.36941 | 1.17746 | 0.06078
3.45686 | 1.1849 | 0.05426
2.73547 | 1.18966 | 0.05022
2.16054 | 1.19136 | 0.04789
1.70952 | 1.19211 | 0.04375
1.35352 | 1.19397 | 0.03942
1.07079 | 1.19737 | 0.035
0.84734 | 1.20491 | 0.03388
0.67072 | 1.2123 | 0.03582
0.53067 | 1.22192 | 0.04383
0.41976 | 1.22635 | 0.05616
0.33183 | 1.22513 | 0.06986
0.26261 | 1.2209 | 0.07926
0.20791 | 1.21897 | 0.08309
0.16452 | 1.2229 | 0.08439
0.13007 | 1.23442 | 0.08695
0.10309 | 1.25357 | 0.09479
0.08153 | 1.28084 | 0.11077
0.06443 | 1.30858 | 0.13893
0.05102 | 1.3364 | 0.18035
0.04042 | 1.3515 | 0.22954
0.03192 | 1.35523 | 0.27209
0.02528 | 1.36237 | 0.29885
0.01999 | 1.38421 | 0.31594