## Sheet1
20004.453 | 0.75331 | -0.0227
15829.126 | 0.76014 | -0.00913
12516.703 | 0.7681 | 0.00442
9909.4424 | 0.77443 | 0.01253
7835.48 | 0.78139 | 0.01968
6217.2461 | 0.78887 | 0.02577
4905.291 | 0.79364 | 0.02953
3881.2737 | 0.80193 | 0.03463
3070.9827 | 0.80768 | 0.03651
2430.7778 | 0.81562 | 0.04049
1923.1537 | 0.82135 | 0.04196
1522.4358 | 0.82885 | 0.04553
1203.8446 | 0.83636 | 0.04721
952.86591 | 0.84246 | 0.05142
754.27557 | 0.85003 | 0.05305
596.71857 | 0.85802 | 0.05479
471.96338 | 0.8668 | 0.06002
373.20856 | 0.87462 | 0.06276
295.47278 | 0.88386 | 0.06488
233.87738 | 0.89206 | 0.06996
185.05922 | 0.90089 | 0.07483
146.35823 | 0.91126 | 0.07969
115.77804 | 0.92341 | 0.08631
91.6721 | 0.93546 | 0.09461
72.51701 | 0.94868 | 0.10209
57.36816 | 0.96716 | 0.1102
45.3629 | 0.98783 | 0.11903
35.93134 | 1.00962 | 0.1259
28.40909 | 1.03278 | 0.12902
22.48202 | 1.0602 | 0.12777
17.79613 | 1.08493 | 0.12288
14.06813 | 1.10755 | 0.11574
11.1448 | 1.12809 | 0.10383
8.81772 | 1.14467 | 0.09313
6.97545 | 1.15624 | 0.08202
5.5173 | 1.1647 | 0.06961
4.36941 | 1.17535 | 0.06072
3.45686 | 1.18172 | 0.05549
2.73547 | 1.18386 | 0.05084
2.16054 | 1.1853 | 0.04626
1.70952 | 1.18786 | 0.04134
1.35352 | 1.19194 | 0.03656
1.07079 | 1.19825 | 0.03429
0.84734 | 1.20652 | 0.03591
0.67072 | 1.21256 | 0.04238
0.53067 | 1.21558 | 0.05228
0.41976 | 1.21317 | 0.06239
0.33183 | 1.20897 | 0.06829
0.26261 | 1.20808 | 0.06931
0.20791 | 1.21341 | 0.06939
0.16452 | 1.22538 | 0.07169
0.13007 | 1.24495 | 0.07962
0.10309 | 1.2686 | 0.09661
0.08153 | 1.293 | 0.12588
0.06443 | 1.31158 | 0.1636
0.05102 | 1.31716 | 0.20553
0.04042 | 1.31705 | 0.23815
0.03192 | 1.32398 | 0.25748
0.02528 | 1.3457 | 0.27186
0.01999 | 1.38254 | 0.28687