## Sheet1
20004.453 | 0.75392 | -0.0224
15829.126 | 0.7614 | -0.00788
12516.703 | 0.76859 | 0.00499
9909.4424 | 0.77491 | 0.0105
7835.48 | 0.78335 | 0.01992
6217.2461 | 0.78943 | 0.02576
4905.291 | 0.7958 | 0.03037
3881.2737 | 0.80125 | 0.03422
3070.9827 | 0.80978 | 0.03652
2430.7778 | 0.81778 | 0.03967
1923.1537 | 0.82394 | 0.04213
1522.4358 | 0.83006 | 0.04604
1203.8446 | 0.837 | 0.0483
952.86591 | 0.84522 | 0.05043
754.27557 | 0.85217 | 0.05299
596.71857 | 0.86023 | 0.05626
471.96338 | 0.86834 | 0.05774
373.20856 | 0.87537 | 0.06342
295.47278 | 0.88433 | 0.0654
233.87738 | 0.89461 | 0.0724
185.05922 | 0.90346 | 0.07444
146.35823 | 0.91476 | 0.08106
115.77804 | 0.92499 | 0.08846
91.6721 | 0.93784 | 0.09503
72.51701 | 0.95277 | 0.10223
57.36816 | 0.96856 | 0.11005
45.3629 | 0.98852 | 0.11812
35.93134 | 1.0103 | 0.12563
28.40909 | 1.03626 | 0.12898
22.48202 | 1.06239 | 0.1279
17.79613 | 1.08743 | 0.12397
14.06813 | 1.10966 | 0.11593
11.1448 | 1.12918 | 0.10588
8.81772 | 1.14537 | 0.0918
6.97545 | 1.1593 | 0.08095
5.5173 | 1.16779 | 0.07256
4.36941 | 1.17421 | 0.06283
3.45686 | 1.17934 | 0.05325
2.73547 | 1.18574 | 0.04658
2.16054 | 1.1914 | 0.04211
1.70952 | 1.19656 | 0.04156
1.35352 | 1.19957 | 0.04397
1.07079 | 1.19898 | 0.04561
0.84734 | 1.19766 | 0.04472
0.67072 | 1.19734 | 0.0443
0.53067 | 1.20123 | 0.041
0.41976 | 1.20907 | 0.0404
0.33183 | 1.22153 | 0.0444
0.26261 | 1.23594 | 0.05568
0.20791 | 1.24742 | 0.07554
0.16452 | 1.25205 | 0.0991
0.13007 | 1.24915 | 0.12044
0.10309 | 1.24561 | 0.13425
0.08153 | 1.24863 | 0.14171
0.06443 | 1.26084 | 0.15165
0.05102 | 1.28362 | 0.16054
0.04042 | 1.31765 | 0.17598
0.03192 | 1.36511 | 0.20253
0.02528 | 1.41718 | 0.24945
0.01999 | 1.46004 | 0.31358