## Sheet1
20004.453 | 0.75357 | -0.02233
15829.126 | 0.75977 | -0.00854
12516.703 | 0.76839 | 0.00305
9909.4424 | 0.7737 | 0.01182
7835.48 | 0.78294 | 0.0191
6217.2461 | 0.78789 | 0.0256
4905.291 | 0.79454 | 0.03037
3881.2737 | 0.80147 | 0.03386
3070.9827 | 0.80797 | 0.03508
2430.7778 | 0.81473 | 0.04163
1923.1537 | 0.82125 | 0.04285
1522.4358 | 0.829 | 0.04527
1203.8446 | 0.83537 | 0.04852
952.86591 | 0.8442 | 0.05066
754.27557 | 0.85122 | 0.05396
596.71857 | 0.85788 | 0.05483
471.96338 | 0.86628 | 0.05913
373.20856 | 0.87497 | 0.06178
295.47278 | 0.88372 | 0.06546
233.87738 | 0.89168 | 0.07044
185.05922 | 0.90277 | 0.07685
146.35823 | 0.91219 | 0.08089
115.77804 | 0.92402 | 0.08651
91.6721 | 0.93685 | 0.0938
72.51701 | 0.95006 | 0.10199
57.36816 | 0.96849 | 0.1085
45.3629 | 0.98751 | 0.1174
35.93134 | 1.00894 | 0.12533
28.40909 | 1.03388 | 0.12773
22.48202 | 1.06054 | 0.12945
17.79613 | 1.08561 | 0.12344
14.06813 | 1.10843 | 0.11537
11.1448 | 1.12862 | 0.10514
8.81772 | 1.14225 | 0.09235
6.97545 | 1.15631 | 0.08019
5.5173 | 1.16691 | 0.06942
4.36941 | 1.17274 | 0.0628
3.45686 | 1.17632 | 0.05535
2.73547 | 1.18098 | 0.04726
2.16054 | 1.18569 | 0.04175
1.70952 | 1.1923 | 0.03732
1.35352 | 1.19853 | 0.03784
1.07079 | 1.20248 | 0.04256
0.84734 | 1.20263 | 0.04718
0.67072 | 1.20076 | 0.05107
0.53067 | 1.19898 | 0.05123
0.41976 | 1.20043 | 0.04942
0.33183 | 1.20693 | 0.04798
0.26261 | 1.21925 | 0.05042
0.20791 | 1.23583 | 0.05976
0.16452 | 1.25347 | 0.07787
0.13007 | 1.26543 | 0.10564
0.10309 | 1.26823 | 0.13483
0.08153 | 1.26481 | 0.15886
0.06443 | 1.26593 | 0.17658
0.05102 | 1.2741 | 0.18518
0.04042 | 1.29581 | 0.19491
0.03192 | 1.32996 | 0.20942
0.02528 | 1.37808 | 0.23094
0.01999 | 1.44002 | 0.26872