## Sheet1
20004.453 | 0.75128 | -0.02101
15829.126 | 0.75844 | -0.00735
12516.703 | 0.76595 | 0.00473
9909.4424 | 0.7725 | 0.01249
7835.48 | 0.77804 | 0.01962
6217.2461 | 0.78493 | 0.02623
4905.291 | 0.79306 | 0.03106
3881.2737 | 0.79947 | 0.03447
3070.9827 | 0.80594 | 0.03755
2430.7778 | 0.81348 | 0.04065
1923.1537 | 0.81969 | 0.04329
1522.4358 | 0.82555 | 0.04616
1203.8446 | 0.83437 | 0.04757
952.86591 | 0.84123 | 0.05121
754.27557 | 0.84907 | 0.05372
596.71857 | 0.85608 | 0.05605
471.96338 | 0.864 | 0.05908
373.20856 | 0.87324 | 0.06398
295.47278 | 0.88008 | 0.06539
233.87738 | 0.89093 | 0.07035
185.05922 | 0.90083 | 0.07547
146.35823 | 0.91017 | 0.08129
115.77804 | 0.92102 | 0.08753
91.6721 | 0.93334 | 0.09428
72.51701 | 0.94713 | 0.10273
57.36816 | 0.96527 | 0.11126
45.3629 | 0.98408 | 0.12097
35.93134 | 1.00723 | 0.12604
28.40909 | 1.03292 | 0.12923
22.48202 | 1.05891 | 0.13143
17.79613 | 1.08505 | 0.12757
14.06813 | 1.10965 | 0.12065
11.1448 | 1.13004 | 0.1092
8.81772 | 1.14803 | 0.09634
6.97545 | 1.16 | 0.08552
5.5173 | 1.16957 | 0.07307
4.36941 | 1.1792 | 0.0647
3.45686 | 1.18625 | 0.05638
2.73547 | 1.19073 | 0.05084
2.16054 | 1.19387 | 0.04608
1.70952 | 1.19796 | 0.04209
1.35352 | 1.20129 | 0.04062
1.07079 | 1.20437 | 0.04065
0.84734 | 1.20654 | 0.0403
0.67072 | 1.20939 | 0.04238
0.53067 | 1.21342 | 0.04488
0.41976 | 1.21771 | 0.04999
0.33183 | 1.22189 | 0.05584
0.26261 | 1.22653 | 0.06256
0.20791 | 1.23382 | 0.071
0.16452 | 1.24254 | 0.08262
0.13007 | 1.25111 | 0.09889
0.10309 | 1.25863 | 0.11657
0.08153 | 1.26788 | 0.13355
0.06443 | 1.28184 | 0.15348
0.05102 | 1.30224 | 0.17539
0.04042 | 1.32427 | 0.2026
0.03192 | 1.34836 | 0.22909
0.02528 | 1.38267 | 0.25761
0.01999 | 1.42788 | 0.29401