## Sheet1
20004.453 | 0.74552 | -0.02251
15829.126 | 0.7532 | -0.00699
12516.703 | 0.76121 | 0.00434
9909.4424 | 0.76661 | 0.01248
7835.48 | 0.77458 | 0.01882
6217.2461 | 0.77953 | 0.02479
4905.291 | 0.78698 | 0.02986
3881.2737 | 0.79652 | 0.03265
3070.9827 | 0.80115 | 0.03653
2430.7778 | 0.80801 | 0.04109
1923.1537 | 0.81339 | 0.04235
1522.4358 | 0.82212 | 0.04529
1203.8446 | 0.82938 | 0.04822
952.86591 | 0.83533 | 0.05115
754.27557 | 0.84271 | 0.05363
596.71857 | 0.85141 | 0.05559
471.96338 | 0.8591 | 0.06111
373.20856 | 0.8671 | 0.06212
295.47278 | 0.87631 | 0.06587
233.87738 | 0.88518 | 0.07059
185.05922 | 0.8971 | 0.07641
146.35823 | 0.90589 | 0.0803
115.77804 | 0.91648 | 0.08676
91.6721 | 0.92968 | 0.09502
72.51701 | 0.94314 | 0.10141
57.36816 | 0.96081 | 0.11081
45.3629 | 0.97944 | 0.11889
35.93134 | 1.00196 | 0.12519
28.40909 | 1.02668 | 0.12876
22.48202 | 1.0541 | 0.13027
17.79613 | 1.07962 | 0.12638
14.06813 | 1.10349 | 0.11819
11.1448 | 1.12435 | 0.10733
8.81772 | 1.1401 | 0.09491
6.97545 | 1.1533 | 0.08432
5.5173 | 1.1639 | 0.0703
4.36941 | 1.17167 | 0.06359
3.45686 | 1.17753 | 0.05588
2.73547 | 1.1821 | 0.04914
2.16054 | 1.18687 | 0.04521
1.70952 | 1.18987 | 0.04228
1.35352 | 1.193 | 0.03928
1.07079 | 1.19657 | 0.03891
0.84734 | 1.19927 | 0.04041
0.67072 | 1.20287 | 0.04186
0.53067 | 1.20566 | 0.0445
0.41976 | 1.20997 | 0.049
0.33183 | 1.21489 | 0.05536
0.26261 | 1.21944 | 0.06422
0.20791 | 1.22418 | 0.07317
0.16452 | 1.23012 | 0.08349
0.13007 | 1.2393 | 0.09565
0.10309 | 1.25021 | 0.11161
0.08153 | 1.26123 | 0.1301
0.06443 | 1.27629 | 0.15096
0.05102 | 1.29651 | 0.17041
0.04042 | 1.32457 | 0.19929
0.03192 | 1.35244 | 0.23732
0.02528 | 1.37606 | 0.27723
0.01999 | 1.40246 | 0.31144