## Sheet1
20004.453 | 0.74904 | -0.02331
15829.126 | 0.75679 | -0.00677
12516.703 | 0.76267 | 0.00443
9909.4424 | 0.76948 | 0.01388
7835.48 | 0.77501 | 0.01971
6217.2461 | 0.78386 | 0.02486
4905.291 | 0.78998 | 0.0292
3881.2737 | 0.79683 | 0.03368
3070.9827 | 0.80305 | 0.03822
2430.7778 | 0.80899 | 0.04195
1923.1537 | 0.81647 | 0.04333
1522.4358 | 0.823 | 0.04504
1203.8446 | 0.82967 | 0.04611
952.86591 | 0.83907 | 0.05061
754.27557 | 0.84472 | 0.05314
596.71857 | 0.85305 | 0.05564
471.96338 | 0.86126 | 0.05834
373.20856 | 0.86785 | 0.06292
295.47278 | 0.87736 | 0.06555
233.87738 | 0.88634 | 0.07013
185.05922 | 0.8956 | 0.07524
146.35823 | 0.90866 | 0.08086
115.77804 | 0.91962 | 0.08657
91.6721 | 0.93108 | 0.09317
72.51701 | 0.94475 | 0.10143
57.36816 | 0.96203 | 0.10965
45.3629 | 0.9823 | 0.11957
35.93134 | 1.00391 | 0.12544
28.40909 | 1.02964 | 0.12884
22.48202 | 1.05555 | 0.12951
17.79613 | 1.08221 | 0.12477
14.06813 | 1.10478 | 0.11604
11.1448 | 1.1259 | 0.10588
8.81772 | 1.1414 | 0.09459
6.97545 | 1.15473 | 0.08238
5.5173 | 1.16313 | 0.0721
4.36941 | 1.17181 | 0.0632
3.45686 | 1.17732 | 0.05634
2.73547 | 1.18344 | 0.04979
2.16054 | 1.18775 | 0.04421
1.70952 | 1.19109 | 0.04152
1.35352 | 1.19375 | 0.0403
1.07079 | 1.19681 | 0.03914
0.84734 | 1.19978 | 0.04011
0.67072 | 1.20402 | 0.04196
0.53067 | 1.20582 | 0.04581
0.41976 | 1.20929 | 0.04924
0.33183 | 1.21435 | 0.0545
0.26261 | 1.22 | 0.06282
0.20791 | 1.22544 | 0.07174
0.16452 | 1.2321 | 0.08261
0.13007 | 1.24159 | 0.09473
0.10309 | 1.25471 | 0.11059
0.08153 | 1.26771 | 0.13265
0.06443 | 1.28117 | 0.15747
0.05102 | 1.29322 | 0.18064
0.04042 | 1.31299 | 0.20263
0.03192 | 1.34086 | 0.23049
0.02528 | 1.37096 | 0.26316
0.01999 | 1.40454 | 0.29488