## Sheet1
20004.453 | 0.75211 | -0.02145
15829.126 | 0.76074 | -0.00811
12516.703 | 0.76811 | 0.00322
9909.4424 | 0.77526 | 0.01265
7835.48 | 0.78182 | 0.01924
6217.2461 | 0.78735 | 0.02468
4905.291 | 0.79663 | 0.02914
3881.2737 | 0.80134 | 0.03332
3070.9827 | 0.80798 | 0.03669
2430.7778 | 0.8144 | 0.04012
1923.1537 | 0.8207 | 0.04142
1522.4358 | 0.82763 | 0.04509
1203.8446 | 0.83363 | 0.04775
952.86591 | 0.84193 | 0.05037
754.27557 | 0.85016 | 0.05249
596.71857 | 0.8578 | 0.05572
471.96338 | 0.86608 | 0.05736
373.20856 | 0.875 | 0.06092
295.47278 | 0.88288 | 0.06513
233.87738 | 0.89149 | 0.06995
185.05922 | 0.90212 | 0.07641
146.35823 | 0.91165 | 0.08016
115.77804 | 0.92229 | 0.08706
91.6721 | 0.93353 | 0.09346
72.51701 | 0.94882 | 0.10289
57.36816 | 0.96765 | 0.11072
45.3629 | 0.98581 | 0.11946
35.93134 | 1.00899 | 0.12427
28.40909 | 1.03255 | 0.12799
22.48202 | 1.06017 | 0.12798
17.79613 | 1.08484 | 0.12308
14.06813 | 1.10929 | 0.11574
11.1448 | 1.12803 | 0.10644
8.81772 | 1.14501 | 0.09275
6.97545 | 1.15633 | 0.08191
5.5173 | 1.16717 | 0.07168
4.36941 | 1.17429 | 0.06241
3.45686 | 1.18156 | 0.05368
2.73547 | 1.186 | 0.04887
2.16054 | 1.18961 | 0.04373
1.70952 | 1.19299 | 0.04036
1.35352 | 1.1959 | 0.04014
1.07079 | 1.19898 | 0.03882
0.84734 | 1.202 | 0.03995
0.67072 | 1.20424 | 0.04165
0.53067 | 1.20821 | 0.04438
0.41976 | 1.213 | 0.04896
0.33183 | 1.21669 | 0.05486
0.26261 | 1.22152 | 0.06179
0.20791 | 1.22853 | 0.07044
0.16452 | 1.23697 | 0.08267
0.13007 | 1.24536 | 0.09834
0.10309 | 1.25282 | 0.11548
0.08153 | 1.26286 | 0.13203
0.06443 | 1.27727 | 0.15142
0.05102 | 1.29663 | 0.17343
0.04042 | 1.31812 | 0.20062
0.03192 | 1.34246 | 0.22722
0.02528 | 1.37647 | 0.25489
0.01999 | 1.42132 | 0.2918