## Sheet1
20004.453 | 0.77227 | -0.00649
15829.126 | 0.78034 | 0.00647
12516.703 | 0.79089 | 0.01769
9909.4424 | 0.80107 | 0.02619
7835.48 | 0.80811 | 0.03211
6217.2461 | 0.81677 | 0.03596
4905.291 | 0.82427 | 0.0407
3881.2737 | 0.83306 | 0.04336
3070.9827 | 0.84071 | 0.04559
2430.7778 | 0.84811 | 0.04856
1923.1537 | 0.85556 | 0.05307
1522.4358 | 0.86303 | 0.05276
1203.8446 | 0.87334 | 0.05581
952.86591 | 0.88128 | 0.0583
754.27557 | 0.88893 | 0.06185
596.71857 | 0.89788 | 0.06343
471.96338 | 0.90629 | 0.06637
373.20856 | 0.91647 | 0.06904
295.47278 | 0.92441 | 0.07204
233.87738 | 0.93669 | 0.07707
185.05922 | 0.9465 | 0.08235
146.35823 | 0.95748 | 0.08457
115.77804 | 0.96892 | 0.09163
91.6721 | 0.98144 | 0.10074
72.51701 | 0.99364 | 0.10792
57.36816 | 1.00912 | 0.11641
45.3629 | 1.02431 | 0.12737
35.93134 | 1.0414 | 0.14028
28.40909 | 1.06073 | 0.15499
22.48202 | 1.08573 | 0.17162
17.79613 | 1.11352 | 0.18653
14.06813 | 1.14815 | 0.20266
11.1448 | 1.1868 | 0.21121
8.81772 | 1.23079 | 0.21783
6.97545 | 1.2769 | 0.21808
5.5173 | 1.31698 | 0.20412
4.36941 | 1.3556 | 0.19739
3.45686 | 1.38763 | 0.17673
2.73547 | 1.41622 | 0.15914
2.16054 | 1.43732 | 0.14189
1.70952 | 1.45394 | 0.12431
1.35352 | 1.46695 | 0.11011
1.07079 | 1.47812 | 0.099
0.84734 | 1.48716 | 0.09126
0.67072 | 1.49381 | 0.08694
0.53067 | 1.49941 | 0.08336
0.41976 | 1.50687 | 0.0823
0.33183 | 1.51463 | 0.08623
0.26261 | 1.52113 | 0.09276
0.20791 | 1.52783 | 0.1003
0.16452 | 1.53738 | 0.11034
0.13007 | 1.55141 | 0.12406
0.10309 | 1.56701 | 0.14438
0.08153 | 1.58094 | 0.16755
0.06443 | 1.59821 | 0.19251
0.05102 | 1.62112 | 0.21167
0.04042 | 1.65434 | 0.23825
0.03192 | 1.68928 | 0.27525
0.02528 | 1.72333 | 0.31235
0.01999 | 1.76768 | 0.34515