## Sheet1
20004.453 | 0.77259 | -0.00802
15829.126 | 0.78168 | 0.00667
12516.703 | 0.79329 | 0.01661
9909.4424 | 0.80087 | 0.02437
7835.48 | 0.80977 | 0.03004
6217.2461 | 0.81888 | 0.03516
4905.291 | 0.82658 | 0.04007
3881.2737 | 0.83501 | 0.04473
3070.9827 | 0.84068 | 0.04738
2430.7778 | 0.85048 | 0.04945
1923.1537 | 0.85725 | 0.05103
1522.4358 | 0.86726 | 0.05169
1203.8446 | 0.87402 | 0.05572
952.86591 | 0.88248 | 0.05778
754.27557 | 0.89065 | 0.06111
596.71857 | 0.90028 | 0.06393
471.96338 | 0.90937 | 0.06618
373.20856 | 0.9181 | 0.06941
295.47278 | 0.92861 | 0.07325
233.87738 | 0.93884 | 0.07711
185.05922 | 0.94823 | 0.0827
146.35823 | 0.96018 | 0.08635
115.77804 | 0.96997 | 0.09343
91.6721 | 0.98338 | 0.09802
72.51701 | 0.9944 | 0.10761
57.36816 | 1.00872 | 0.11633
45.3629 | 1.02545 | 0.12796
35.93134 | 1.04187 | 0.13934
28.40909 | 1.06386 | 0.15461
22.48202 | 1.08722 | 0.17002
17.79613 | 1.11535 | 0.18592
14.06813 | 1.14952 | 0.20206
11.1448 | 1.18985 | 0.21096
8.81772 | 1.23088 | 0.21719
6.97545 | 1.27953 | 0.21525
5.5173 | 1.31679 | 0.20313
4.36941 | 1.35768 | 0.19433
3.45686 | 1.38866 | 0.17727
2.73547 | 1.41592 | 0.15653
2.16054 | 1.43696 | 0.13968
1.70952 | 1.45346 | 0.12318
1.35352 | 1.46614 | 0.10905
1.07079 | 1.47639 | 0.09746
0.84734 | 1.48563 | 0.09033
0.67072 | 1.49306 | 0.08536
0.53067 | 1.49829 | 0.08343
0.41976 | 1.50419 | 0.08223
0.33183 | 1.51248 | 0.08463
0.26261 | 1.52014 | 0.09131
0.20791 | 1.52722 | 0.10042
0.16452 | 1.5355 | 0.11094
0.13007 | 1.54762 | 0.12351
0.10309 | 1.56426 | 0.14078
0.08153 | 1.58191 | 0.16513
0.06443 | 1.60108 | 0.19286
0.05102 | 1.61887 | 0.21506
0.04042 | 1.64841 | 0.23836
0.03192 | 1.68759 | 0.27006
0.02528 | 1.72652 | 0.31034
0.01999 | 1.76663 | 0.3479