## Sheet1
20004.453 | 0.77821 | -0.00809
15829.126 | 0.7877 | 0.00658
12516.703 | 0.797 | 0.01628
9909.4424 | 0.80651 | 0.02542
7835.48 | 0.81576 | 0.03088
6217.2461 | 0.82358 | 0.03566
4905.291 | 0.82965 | 0.04016
3881.2737 | 0.83879 | 0.04243
3070.9827 | 0.84701 | 0.04711
2430.7778 | 0.85606 | 0.04969
1923.1537 | 0.86319 | 0.05181
1522.4358 | 0.87334 | 0.05311
1203.8446 | 0.87964 | 0.05583
952.86591 | 0.88841 | 0.05888
754.27557 | 0.89663 | 0.06017
596.71857 | 0.90374 | 0.06412
471.96338 | 0.91478 | 0.0664
373.20856 | 0.92166 | 0.06771
295.47278 | 0.9321 | 0.0732
233.87738 | 0.94215 | 0.07816
185.05922 | 0.95456 | 0.08131
146.35823 | 0.9656 | 0.08761
115.77804 | 0.97718 | 0.0941
91.6721 | 0.98816 | 0.09989
72.51701 | 1.00079 | 0.10836
57.36816 | 1.01535 | 0.11618
45.3629 | 1.03126 | 0.12644
35.93134 | 1.04702 | 0.14002
28.40909 | 1.06807 | 0.15515
22.48202 | 1.09164 | 0.17093
17.79613 | 1.12194 | 0.18758
14.06813 | 1.15503 | 0.2017
11.1448 | 1.19479 | 0.20983
8.81772 | 1.23876 | 0.21781
6.97545 | 1.28453 | 0.21533
5.5173 | 1.32292 | 0.20673
4.36941 | 1.3643 | 0.19254
3.45686 | 1.39374 | 0.17824
2.73547 | 1.42254 | 0.15749
2.16054 | 1.44448 | 0.13891
1.70952 | 1.46093 | 0.12382
1.35352 | 1.47218 | 0.10964
1.07079 | 1.48203 | 0.0982
0.84734 | 1.49121 | 0.08972
0.67072 | 1.49882 | 0.0848
0.53067 | 1.50419 | 0.08302
0.41976 | 1.51015 | 0.08255
0.33183 | 1.51728 | 0.08451
0.26261 | 1.526 | 0.09063
0.20791 | 1.53413 | 0.10055
0.16452 | 1.54223 | 0.11254
0.13007 | 1.55219 | 0.12443
0.10309 | 1.56709 | 0.13946
0.08153 | 1.58619 | 0.16045
0.06443 | 1.60618 | 0.18734
0.05102 | 1.6251 | 0.21311
0.04042 | 1.65421 | 0.23807
0.03192 | 1.69596 | 0.27028
0.02528 | 1.73909 | 0.31356
0.01999 | 1.78009 | 0.3585