## Sheet1
20004.453 | 0.77428 | -0.00672
15829.126 | 0.78364 | 0.00519
12516.703 | 0.7936 | 0.01759
9909.4424 | 0.80475 | 0.02496
7835.48 | 0.81202 | 0.03017
6217.2461 | 0.82086 | 0.03679
4905.291 | 0.82809 | 0.03834
3881.2737 | 0.83629 | 0.0424
3070.9827 | 0.84419 | 0.04654
2430.7778 | 0.8516 | 0.04867
1923.1537 | 0.86088 | 0.0508
1522.4358 | 0.86793 | 0.05386
1203.8446 | 0.87584 | 0.05534
952.86591 | 0.88399 | 0.05799
754.27557 | 0.89207 | 0.06125
596.71857 | 0.90299 | 0.06402
471.96338 | 0.91141 | 0.0667
373.20856 | 0.91934 | 0.0699
295.47278 | 0.93024 | 0.07207
233.87738 | 0.9391 | 0.07794
185.05922 | 0.95005 | 0.08153
146.35823 | 0.96085 | 0.08571
115.77804 | 0.97195 | 0.09262
91.6721 | 0.98557 | 0.09838
72.51701 | 0.99763 | 0.10736
57.36816 | 1.01198 | 0.11742
45.3629 | 1.02675 | 0.12727
35.93134 | 1.0428 | 0.13907
28.40909 | 1.06301 | 0.15371
22.48202 | 1.088 | 0.16995
17.79613 | 1.11725 | 0.18728
14.06813 | 1.15375 | 0.2009
11.1448 | 1.19211 | 0.21154
8.81772 | 1.23492 | 0.21636
6.97545 | 1.27599 | 0.21435
5.5173 | 1.31896 | 0.20654
4.36941 | 1.35548 | 0.19319
3.45686 | 1.39048 | 0.17497
2.73547 | 1.41674 | 0.15791
2.16054 | 1.43777 | 0.14028
1.70952 | 1.45396 | 0.12209
1.35352 | 1.46715 | 0.10912
1.07079 | 1.47678 | 0.09829
0.84734 | 1.48463 | 0.08969
0.67072 | 1.49153 | 0.08458
0.53067 | 1.49901 | 0.08158
0.41976 | 1.50634 | 0.08309
0.33183 | 1.51173 | 0.08698
0.26261 | 1.51811 | 0.09174
0.20791 | 1.5271 | 0.09823
0.16452 | 1.5386 | 0.10943
0.13007 | 1.54968 | 0.12556
0.10309 | 1.56071 | 0.14291
0.08153 | 1.57679 | 0.16077
0.06443 | 1.59898 | 0.18357
0.05102 | 1.62812 | 0.21269
0.04042 | 1.65616 | 0.24808
0.03192 | 1.68299 | 0.28177
0.02528 | 1.71947 | 0.30928
0.01999 | 1.77024 | 0.34097