## Sheet1
20004.453 | 0.37628 | -0.03985
15829.126 | 0.38213 | -0.01929
12516.703 | 0.38927 | -0.00139
9909.4424 | 0.39694 | 0.00998
7835.48 | 0.40348 | 0.02119
6217.2461 | 0.41343 | 0.03114
4905.291 | 0.4211 | 0.041
3881.2737 | 0.42855 | 0.05114
3070.9827 | 0.43818 | 0.05589
2430.7778 | 0.44806 | 0.06498
1923.1537 | 0.45912 | 0.07006
1522.4358 | 0.46958 | 0.07721
1203.8446 | 0.48282 | 0.08607
952.86591 | 0.497 | 0.09188
754.27557 | 0.50969 | 0.09877
596.71857 | 0.52488 | 0.10549
471.96338 | 0.5409 | 0.1134
373.20856 | 0.559 | 0.12149
295.47278 | 0.57531 | 0.13003
233.87738 | 0.59485 | 0.13617
185.05922 | 0.61481 | 0.14515
146.35823 | 0.63766 | 0.15338
115.77804 | 0.66112 | 0.16219
91.6721 | 0.68537 | 0.17181
72.51701 | 0.71015 | 0.17863
57.36816 | 0.73554 | 0.18858
45.3629 | 0.76258 | 0.19994
35.93134 | 0.79142 | 0.21065
28.40909 | 0.82085 | 0.22446
22.48202 | 0.85459 | 0.23968
17.79613 | 0.89185 | 0.25609
14.06813 | 0.9367 | 0.27402
11.1448 | 0.98835 | 0.28814
8.81772 | 1.04304 | 0.29577
6.97545 | 1.09995 | 0.29831
5.5173 | 1.16279 | 0.28578
4.36941 | 1.21036 | 0.27304
3.45686 | 1.26177 | 0.2483
2.73547 | 1.30409 | 0.22322
2.16054 | 1.33373 | 0.19658
1.70952 | 1.35802 | 0.17047
1.35352 | 1.37699 | 0.14711
1.07079 | 1.39111 | 0.12868
0.84734 | 1.40157 | 0.11386
0.67072 | 1.41015 | 0.10234
0.53067 | 1.41845 | 0.09427
0.41976 | 1.42555 | 0.09042
0.33183 | 1.43179 | 0.09066
0.26261 | 1.43686 | 0.094
0.20791 | 1.44201 | 0.09877
0.16452 | 1.44933 | 0.10583
0.13007 | 1.45906 | 0.1182
0.10309 | 1.46878 | 0.13471
0.08153 | 1.48069 | 0.15488
0.06443 | 1.49829 | 0.17876
0.05102 | 1.52516 | 0.20766
0.04042 | 1.55594 | 0.2514
0.03192 | 1.58354 | 0.30235
0.02528 | 1.61075 | 0.34792
0.01999 | 1.6514 | 0.38858