## Sheet1
20004.453 | 0.37557 | -0.03929
15829.126 | 0.38119 | -0.0189
12516.703 | 0.38757 | -0.00206
9909.4424 | 0.39554 | 0.01069
7835.48 | 0.40464 | 0.02199
6217.2461 | 0.41258 | 0.03373
4905.291 | 0.42016 | 0.04092
3881.2737 | 0.43013 | 0.05113
3070.9827 | 0.43875 | 0.05734
2430.7778 | 0.4482 | 0.0637
1923.1537 | 0.4573 | 0.07202
1522.4358 | 0.46809 | 0.0779
1203.8446 | 0.48195 | 0.08426
952.86591 | 0.49638 | 0.09191
754.27557 | 0.50925 | 0.09894
596.71857 | 0.52467 | 0.10619
471.96338 | 0.53922 | 0.11399
373.20856 | 0.55886 | 0.12204
295.47278 | 0.57463 | 0.12887
233.87738 | 0.59521 | 0.13834
185.05922 | 0.61539 | 0.14492
146.35823 | 0.63646 | 0.15363
115.77804 | 0.66037 | 0.16308
91.6721 | 0.68327 | 0.16948
72.51701 | 0.70947 | 0.18017
57.36816 | 0.73505 | 0.18892
45.3629 | 0.76319 | 0.19852
35.93134 | 0.79084 | 0.2094
28.40909 | 0.81957 | 0.22591
22.48202 | 0.85406 | 0.23919
17.79613 | 0.89181 | 0.25532
14.06813 | 0.93614 | 0.27504
11.1448 | 0.98757 | 0.28948
8.81772 | 1.04312 | 0.29462
6.97545 | 1.09796 | 0.29731
5.5173 | 1.1621 | 0.28803
4.36941 | 1.21038 | 0.27007
3.45686 | 1.26115 | 0.24659
2.73547 | 1.3008 | 0.22251
2.16054 | 1.33154 | 0.19435
1.70952 | 1.35533 | 0.1692
1.35352 | 1.37448 | 0.14684
1.07079 | 1.38754 | 0.12844
0.84734 | 1.39819 | 0.1127
0.67072 | 1.40681 | 0.1015
0.53067 | 1.41528 | 0.09406
0.41976 | 1.42226 | 0.09032
0.33183 | 1.42766 | 0.09117
0.26261 | 1.43282 | 0.093
0.20791 | 1.43847 | 0.09734
0.16452 | 1.44649 | 0.10515
0.13007 | 1.4551 | 0.11759
0.10309 | 1.46471 | 0.13439
0.08153 | 1.47749 | 0.15275
0.06443 | 1.49642 | 0.17756
0.05102 | 1.5245 | 0.20964
0.04042 | 1.55094 | 0.25551
0.03192 | 1.57475 | 0.30376
0.02528 | 1.60302 | 0.3438
0.01999 | 1.64824 | 0.38394