## Sheet1
20004.453 | 0.37335 | -0.03895
15829.126 | 0.37781 | -0.01848
12516.703 | 0.3842 | -0.00188
9909.4424 | 0.39122 | 0.01232
7835.48 | 0.40163 | 0.02253
6217.2461 | 0.41077 | 0.03333
4905.291 | 0.41949 | 0.04063
3881.2737 | 0.43028 | 0.0515
3070.9827 | 0.43762 | 0.05695
2430.7778 | 0.44667 | 0.06489
1923.1537 | 0.45892 | 0.07051
1522.4358 | 0.47012 | 0.0772
1203.8446 | 0.4817 | 0.08564
952.86591 | 0.49473 | 0.09209
754.27557 | 0.51086 | 0.09967
596.71857 | 0.52536 | 0.10563
471.96338 | 0.54207 | 0.11413
373.20856 | 0.55926 | 0.12309
295.47278 | 0.57868 | 0.13104
233.87738 | 0.59628 | 0.13745
185.05922 | 0.61622 | 0.14638
146.35823 | 0.63885 | 0.15446
115.77804 | 0.66231 | 0.16193
91.6721 | 0.68682 | 0.16929
72.51701 | 0.71221 | 0.17909
57.36816 | 0.73982 | 0.19086
45.3629 | 0.76715 | 0.19926
35.93134 | 0.79209 | 0.2062
28.40909 | 0.82739 | 0.21892
22.48202 | 0.85954 | 0.23192
17.79613 | 0.89393 | 0.24763
14.06813 | 0.945 | 0.27118
11.1448 | 0.98585 | 0.26772
8.81772 | 1.05521 | 0.28065
6.97545 | 1.09287 | 0.28268
5.5173 | 1.13638 | 0.25318
4.36941 | 1.19654 | 0.21571
3.45686 | 1.26189 | 0.20494
2.73547 | 1.29345 | 0.21
2.16054 | 1.29213 | 0.20252
1.70952 | 1.27496 | 0.17064
1.35352 | 1.26791 | 0.1153
1.07079 | 1.29041 | 0.05265
0.84734 | 1.34548 | 0.00988
0.67072 | 1.40908 | 0.00661
0.53067 | 1.46723 | 0.05645
0.41976 | 1.47351 | 0.14293
0.33183 | 1.41166 | 0.22241
0.26261 | 1.29514 | 0.2479
0.20791 | 1.17985 | 0.19228
0.16452 | 1.12339 | 0.06746
0.13007 | 1.16942 | -0.08023
0.10309 | 1.3135 | -0.17905
0.08153 | 1.52067 | -0.16933
0.06443 | 1.70216 | -0.04608
0.05102 | 1.81549 | 0.23093
0.04042 | 1.74333 | 0.54715
0.03192 | 1.4908 | 0.74762
0.02528 | 1.20309 | 0.70483
0.01999 | 1.04495 | 0.48058