## Sheet1
20004.453 | 0.37516 | -0.03814
15829.126 | 0.37995 | -0.0185
12516.703 | 0.38525 | -0.00263
9909.4424 | 0.39193 | 0.01217
7835.48 | 0.40049 | 0.02223
6217.2461 | 0.40843 | 0.03352
4905.291 | 0.41694 | 0.04144
3881.2737 | 0.42917 | 0.04967
3070.9827 | 0.43785 | 0.0564
2430.7778 | 0.44853 | 0.06466
1923.1537 | 0.45834 | 0.07033
1522.4358 | 0.46951 | 0.07775
1203.8446 | 0.48192 | 0.08554
952.86591 | 0.49498 | 0.09158
754.27557 | 0.5097 | 0.09876
596.71857 | 0.52493 | 0.10732
471.96338 | 0.54055 | 0.11417
373.20856 | 0.55908 | 0.12148
295.47278 | 0.57541 | 0.12969
233.87738 | 0.59571 | 0.13826
185.05922 | 0.61757 | 0.14764
146.35823 | 0.63953 | 0.15378
115.77804 | 0.66159 | 0.16261
91.6721 | 0.68682 | 0.17098
72.51701 | 0.71063 | 0.17919
57.36816 | 0.74138 | 0.18842
45.3629 | 0.76823 | 0.19661
35.93134 | 0.78983 | 0.20916
28.40909 | 0.82325 | 0.21635
22.48202 | 0.85561 | 0.2316
17.79613 | 0.89071 | 0.2516
14.06813 | 0.94826 | 0.26494
11.1448 | 0.98329 | 0.26963
8.81772 | 1.0526 | 0.26812
6.97545 | 1.1069 | 0.28154
5.5173 | 1.13751 | 0.26021
4.36941 | 1.17921 | 0.22459
3.45686 | 1.23887 | 0.18787
2.73547 | 1.29375 | 0.17822
2.16054 | 1.31906 | 0.18474
1.70952 | 1.31036 | 0.1843
1.35352 | 1.283 | 0.16126
1.07079 | 1.26274 | 0.10942
0.84734 | 1.27298 | 0.04268
0.67072 | 1.31503 | -0.00947
0.53067 | 1.39458 | -0.0251
0.41976 | 1.47027 | 0.01987
0.33183 | 1.50009 | 0.11557
0.26261 | 1.45581 | 0.2209
0.20791 | 1.33887 | 0.28305
0.16452 | 1.19765 | 0.26029
0.13007 | 1.09874 | 0.14923
0.10309 | 1.09856 | -0.01636
0.08153 | 1.21527 | -0.16442
0.06443 | 1.40837 | -0.21846
0.05102 | 1.67563 | -0.13237
0.04042 | 1.87006 | 0.13698
0.03192 | 1.87342 | 0.49304
0.02528 | 1.65848 | 0.74472
0.01999 | 1.36187 | 0.77292