## Sheet1
20004.453 | 0.35672 | -0.04456
15829.126 | 0.36291 | -0.02431
12516.703 | 0.36942 | -0.00848
9909.4424 | 0.37631 | 0.00579
7835.48 | 0.38157 | 0.01788
6217.2461 | 0.38959 | 0.02903
4905.291 | 0.39852 | 0.0378
3881.2737 | 0.40591 | 0.04693
3070.9827 | 0.41645 | 0.05384
2430.7778 | 0.42689 | 0.06123
1923.1537 | 0.43624 | 0.06962
1522.4358 | 0.44906 | 0.07431
1203.8446 | 0.46135 | 0.0833
952.86591 | 0.47343 | 0.0902
754.27557 | 0.48752 | 0.09518
596.71857 | 0.50187 | 0.10339
471.96338 | 0.51814 | 0.11105
373.20856 | 0.53651 | 0.11837
295.47278 | 0.55345 | 0.1253
233.87738 | 0.57295 | 0.13069
185.05922 | 0.59055 | 0.13997
146.35823 | 0.6137 | 0.14717
115.77804 | 0.63595 | 0.15574
91.6721 | 0.65739 | 0.16204
72.51701 | 0.68416 | 0.17145
57.36816 | 0.7102 | 0.18011
45.3629 | 0.73892 | 0.18931
35.93134 | 0.77109 | 0.19762
28.40909 | 0.80523 | 0.20233
22.48202 | 0.84392 | 0.20808
17.79613 | 0.88354 | 0.20668
14.06813 | 0.92147 | 0.20119
11.1448 | 0.95927 | 0.18752
8.81772 | 0.99145 | 0.17495
6.97545 | 1.01675 | 0.15517
5.5173 | 1.03922 | 0.13588
4.36941 | 1.05862 | 0.11966
3.45686 | 1.07426 | 0.10811
2.73547 | 1.08296 | 0.09854
2.16054 | 1.08889 | 0.08785
1.70952 | 1.09432 | 0.07693
1.35352 | 1.10154 | 0.0672
1.07079 | 1.11116 | 0.0594
0.84734 | 1.12386 | 0.05782
0.67072 | 1.13506 | 0.06246
0.53067 | 1.14248 | 0.07353
0.41976 | 1.14175 | 0.08575
0.33183 | 1.13601 | 0.09273
0.26261 | 1.13196 | 0.09355
0.20791 | 1.13459 | 0.09004
0.16452 | 1.14655 | 0.08702
0.13007 | 1.16844 | 0.09108
0.10309 | 1.19714 | 0.10659
0.08153 | 1.22821 | 0.13854
0.06443 | 1.25236 | 0.18382
0.05102 | 1.26235 | 0.23967
0.04042 | 1.25963 | 0.28758
0.03192 | 1.25951 | 0.31819
0.02528 | 1.27727 | 0.33871
0.01999 | 1.31764 | 0.36106