## Sheet1
20004.453 | 0.35915 | -0.0451
15829.126 | 0.36323 | -0.02428
12516.703 | 0.37085 | -0.00603
9909.4424 | 0.37786 | 0.00691
7835.48 | 0.38326 | 0.01824
6217.2461 | 0.39253 | 0.02781
4905.291 | 0.39931 | 0.03937
3881.2737 | 0.4078 | 0.04781
3070.9827 | 0.4163 | 0.05455
2430.7778 | 0.42653 | 0.06169
1923.1537 | 0.43732 | 0.0693
1522.4358 | 0.44898 | 0.0762
1203.8446 | 0.46078 | 0.08313
952.86591 | 0.47374 | 0.09077
754.27557 | 0.48755 | 0.09555
596.71857 | 0.50339 | 0.10402
471.96338 | 0.51796 | 0.11118
373.20856 | 0.53587 | 0.11926
295.47278 | 0.55344 | 0.12637
233.87738 | 0.57259 | 0.13304
185.05922 | 0.59313 | 0.14135
146.35823 | 0.614 | 0.1484
115.77804 | 0.63711 | 0.15619
91.6721 | 0.66005 | 0.16383
72.51701 | 0.68368 | 0.17236
57.36816 | 0.71219 | 0.18235
45.3629 | 0.74011 | 0.18975
35.93134 | 0.77235 | 0.19896
28.40909 | 0.80865 | 0.20655
22.48202 | 0.84596 | 0.20964
17.79613 | 0.886 | 0.20905
14.06813 | 0.92505 | 0.20306
11.1448 | 0.96338 | 0.19228
8.81772 | 0.99769 | 0.17767
6.97545 | 1.02625 | 0.1603
5.5173 | 1.04867 | 0.1412
4.36941 | 1.06515 | 0.12565
3.45686 | 1.07993 | 0.10803
2.73547 | 1.09268 | 0.09607
2.16054 | 1.10077 | 0.08586
1.70952 | 1.10871 | 0.07749
1.35352 | 1.11471 | 0.07111
1.07079 | 1.12196 | 0.06772
0.84734 | 1.12722 | 0.06564
0.67072 | 1.13181 | 0.06548
0.53067 | 1.1377 | 0.06502
0.41976 | 1.14437 | 0.06831
0.33183 | 1.15095 | 0.0734
0.26261 | 1.15595 | 0.08007
0.20791 | 1.16358 | 0.08718
0.16452 | 1.17339 | 0.09826
0.13007 | 1.1851 | 0.11447
0.10309 | 1.19474 | 0.13447
0.08153 | 1.20411 | 0.15599
0.06443 | 1.21635 | 0.18
0.05102 | 1.23665 | 0.20377
0.04042 | 1.26114 | 0.23698
0.03192 | 1.28892 | 0.27585
0.02528 | 1.32218 | 0.31418
0.01999 | 1.36989 | 0.35617