## Sheet1
20004.453 | 0.35806 | -0.04724
15829.126 | 0.3626 | -0.02613
12516.703 | 0.36931 | -0.00776
9909.4424 | 0.3772 | 0.00736
7835.48 | 0.38259 | 0.01802
6217.2461 | 0.39045 | 0.0283
4905.291 | 0.39868 | 0.03777
3881.2737 | 0.40776 | 0.04722
3070.9827 | 0.41663 | 0.0549
2430.7778 | 0.42656 | 0.06294
1923.1537 | 0.43557 | 0.07009
1522.4358 | 0.44807 | 0.07702
1203.8446 | 0.46078 | 0.08328
952.86591 | 0.47195 | 0.09036
754.27557 | 0.48646 | 0.09702
596.71857 | 0.50161 | 0.10279
471.96338 | 0.51717 | 0.11121
373.20856 | 0.53436 | 0.11734
295.47278 | 0.55268 | 0.12282
233.87738 | 0.57072 | 0.13217
185.05922 | 0.5917 | 0.1397
146.35823 | 0.61187 | 0.14808
115.77804 | 0.63549 | 0.15432
91.6721 | 0.65552 | 0.1615
72.51701 | 0.68293 | 0.172
57.36816 | 0.70988 | 0.18089
45.3629 | 0.73883 | 0.18893
35.93134 | 0.7712 | 0.19924
28.40909 | 0.80542 | 0.20517
22.48202 | 0.84263 | 0.20772
17.79613 | 0.88308 | 0.206
14.06813 | 0.92236 | 0.20049
11.1448 | 0.95989 | 0.18754
8.81772 | 0.99225 | 0.17351
6.97545 | 1.01753 | 0.15648
5.5173 | 1.04167 | 0.13895
4.36941 | 1.05797 | 0.12087
3.45686 | 1.07186 | 0.10507
2.73547 | 1.08294 | 0.09372
2.16054 | 1.09074 | 0.08394
1.70952 | 1.0986 | 0.07574
1.35352 | 1.10578 | 0.0702
1.07079 | 1.11217 | 0.06637
0.84734 | 1.11733 | 0.06401
0.67072 | 1.12233 | 0.06345
0.53067 | 1.12833 | 0.06455
0.41976 | 1.13406 | 0.06746
0.33183 | 1.14004 | 0.07283
0.26261 | 1.14602 | 0.07856
0.20791 | 1.15402 | 0.08671
0.16452 | 1.1643 | 0.09842
0.13007 | 1.17356 | 0.11528
0.10309 | 1.18155 | 0.13395
0.08153 | 1.19164 | 0.15322
0.06443 | 1.2064 | 0.1758
0.05102 | 1.22806 | 0.20236
0.04042 | 1.25113 | 0.23634
0.03192 | 1.27794 | 0.2723
0.02528 | 1.31458 | 0.30952
0.01999 | 1.36664 | 0.35542